## Sheet1
Names | affiliations | Chemical_Formula | Ref_ID | Formula_ID | Temp | MassGain_Unit | Time_Unit | p_O2 | p_O2_Unit | p_other_gases | Disintegration_Time | Recession_Rate | Oxide_Thickness | Oxide_Time | Oxides_Formed | Phases_Present | Experiment_Method | Surface_Preparation | Fabrication_Method | Heat_Treatment | Grain_Size | Ref | Year_Publish | Mass_gain_vs_time_file | gas_flow_rate | shape | length | width | height
|  | W1.0 | 1 | wt% | 700 | mg/cm**2 | s | 760 | mmHg | {} | [6 empty] | Continuous | Polished (120-mesh Alundum abrasive paper) |  |  |  | https://doi.org/10.1149/1.2430238 | 1956 | 1Fig.1_W_700C_760mmHg
|  | W1.0 | 1 | wt% | 800 | mg/cm**2 | s | 760 | mmHg | {} | [6 empty] | Continuous | Polished (120-mesh Alundum abrasive paper) |  |  |  | https://doi.org/10.1149/1.2430238 | 1956 | 1Fig.1_W_800C_760mmHg
|  | W1.0 | 1 | wt% | 900 | mg/cm**2 | s | 760 | mmHg | {} | [6 empty] | Continuous | Polished (120-mesh Alundum abrasive paper) |  |  |  | https://doi.org/10.1149/1.2430238 | 1956 | 1Fig.2_W_900C_760mmHg
|  | W1.0 | 1 | wt% | 1000 | mg/cm**2 | s | 760 | mmHg | {} | [6 empty] | Continuous | Polished (120-mesh Alundum abrasive paper) |  |  |  | https://doi.org/10.1149/1.2430238 | 1956 | 1Fig.2_W_1000C_760mmHg
|  | Hf1.0 | 2 | wt% | 350 | ug/cm**2 | hr | 760 | mmHg | {} | [6 empty] | Continuous | Polished (4/0 fineness) |  |  |  | https://doi.org/10.1016/0001-6160(57)90045-7 | 1957 | 2Fig.1_Hf_350C_760mmHg
|  | Hf1.0 | 2 | wt% | 470 | ug/cm**2 | hr | 760 | mmHg | {} | [6 empty] | Continuous | Polished (4/0 fineness) |  |  |  | https://doi.org/10.1016/0001-6160(57)90045-7 | 1957 | 2Fig.1_Hf_470C_760mmHg
|  | Hf1.0 | 2 | wt% | 600 | ug/cm**2 | hr | 760 | mmHg | {} | [6 empty] | Continuous | Polished (4/0 fineness) |  |  |  | https://doi.org/10.1016/0001-6160(57)90045-7 | 1957 | 2Fig.1_Hf_600C_760mmHg
|  | Hf1.0 | 2 | wt% | 710 | ug/cm**2 | hr | 760 | mmHg | {} | [6 empty] | Continuous | Polished (4/0 fineness) |  |  |  | https://doi.org/10.1016/0001-6160(57)90045-7 | 1957 | 2Fig.1_Hf_710C_760mmHg
|  | Hf1.0 | 2 | wt% | 800 | ug/cm**2 | hr | 760 | mmHg | {} | [6 empty] | Continuous | Polished (4/0 fineness) |  |  |  | https://doi.org/10.1016/0001-6160(57)90045-7 | 1957 | 2Fig.1_Hf_800C_760mmHg
|  | Hf1.0 | 2 | wt% | 900 | mg/cm**2 | min | 760 | Torr | {} | [6 empty] | Continuous | Polished (4/0 fineness) |  |  |  | https://doi.org/10.1016/0001-6160(57)90045-7 | 1957 | 2Fig.3_Hf_900C_760Torr
|  | Hf1.0 | 2 | wt% | 1000 | mg/cm**2 | min | 760 | Torr | {} | [6 empty] | Continuous | Polished (4/0 fineness) |  |  |  | https://doi.org/10.1016/0001-6160(57)90045-7 | 1957 | 2Fig.3_Hf_1000C_760Torr
|  | Hf1.0 | 2 | wt% | 1050 | mg/cm**2 | min | 760 | Torr | {} | [6 empty] | Continuous | Polished (4/0 fineness) |  |  |  | https://doi.org/10.1016/0001-6160(57)90045-7 | 1957 | 2Fig.4_Hf_1050C_760Torr
|  | Hf1.0 | 2 | wt% | 1100 | mg/cm**2 | min | 760 | Torr | {} | [6 empty] | Continuous | Polished (4/0 fineness) |  |  |  | https://doi.org/10.1016/0001-6160(57)90045-7 | 1957 | 2Fig.4_Hf_1100C_760Torr
|  | Hf1.0 | 2 | wt% | 1200 | mg/cm**2 | min | 760 | Torr | {} | [6 empty] | Continuous | Polished (4/0 fineness) |  |  |  | https://doi.org/10.1016/0001-6160(57)90045-7 | 1957 | 2Fig.3_Hf_1200C_760Torr
|  | Nb1.0 | 3 | wt% | 560 | mg/cm**2 | min | 420 | Torr | {} | [6 empty] | Continuous | Electropolished + Vacuum Annealed |  |  |  | https://doi.org/10.1016/0001-6160(69)90139-4 | 1969 | 3Fig.1_Nb_560C_420Torr |  | sphere | 6.35 | 6.35 | 6.35
|  | Nb1.0 | 3 | wt% | 600 | mg/cm**2 | min | 420 | Torr | {} | [6 empty] | Continuous | Electropolished + Vacuum Annealed |  |  |  | https://doi.org/10.1016/0001-6160(69)90139-4 | 1969 | 3Fig.1_Nb_600C_420Torr |  | sphere | 6.35 | 6.35 | 6.35
|  | Nb1.0 | 3 | wt% | 625 | mg/cm**2 | min | 420 | Torr | {} | [6 empty] | Continuous | Electropolished + Vacuum Annealed |  |  |  | https://doi.org/10.1016/0001-6160(69)90139-4 | 1969 | 3Fig.1_Nb_625C_420Torr |  | sphere | 6.35 | 6.35 | 6.35
|  | Nb1.0 | 3 | wt% | 650 | mg/cm**2 | min | 420 | Torr | {} | [6 empty] | Continuous | Electropolished + Vacuum Annealed |  |  |  | https://doi.org/10.1016/0001-6160(69)90139-4 | 1969 | 3Fig.1_Nb_650C_420Torr |  | sphere | 6.35 | 6.35 | 6.35
|  | Nb1.0 | 3 | wt% | 750 | mg/cm**2 | min | 420 | Torr | {} | [6 empty] | Continuous | Electropolished + Vacuum Annealed |  |  |  | https://doi.org/10.1016/0001-6160(69)90139-4 | 1969 | 3Fig.1_Nb_750C_420Torr |  | sphere | 6.35 | 6.35 | 6.35
|  | Nb1.0 | 3 | wt% | 825 | mg/cm**2 | min | 420 | Torr | {} | [6 empty] | Continuous | Electropolished + Vacuum Annealed |  |  |  | https://doi.org/10.1016/0001-6160(69)90139-4 | 1969 | 3Fig.1_Nb_825C_420Torr |  | sphere | 6.35 | 6.35 | 6.35
|  | Nb1.0 | 3 | wt% | 925 | mg/cm**2 | min | 420 | Torr | {} | [6 empty] | Continuous | Electropolished + Vacuum Annealed |  |  |  | https://doi.org/10.1016/0001-6160(69)90139-4 | 1969 | 3Fig.1_Nb_925C_420Torr |  | sphere | 6.35 | 6.35 | 6.35
|  | Ti1.0 | 4 | wt% | 800 | mg/cm**2 | min | 1 | atm | {} | [6 empty] | Continuous | Polished (Alumina) |  |  |  | https://doi.org/10.1016/0022-5088(61)90001-7 | 1961 | 4Fig.1_Ti_800C_1atm |  | cuboid | 15 | 10 | 2
|  | Ti1.0 | 4 | wt% | 850 | mg/cm**2 | min | 1 | atm | {} | [6 empty] | Continuous | Polished (Alumina) |  |  |  | https://doi.org/10.1016/0022-5088(61)90001-7 | 1961 | 4Fig.1_Ti_850C_1atm |  | cuboid | 15 | 10 | 2
|  | Ti1.0 | 4 | wt% | 900 | mg/cm**2 | min | 1 | atm | {} | [6 empty] | Continuous | Polished (Alumina) |  |  |  | https://doi.org/10.1016/0022-5088(61)90001-7 | 1961 | 4Fig.1_Ti_900C_1atm |  | cuboid | 15 | 10 | 2
|  | Ti1.0 | 4 | wt% | 950 | mg/cm**2 | min | 1 | atm | {} | [6 empty] | Continuous | Polished (Alumina) |  |  |  | https://doi.org/10.1016/0022-5088(61)90001-7 | 1961 | 4Fig.1_Ti_950C_1atm |  | cuboid | 15 | 10 | 2
|  | Ti1.0 | 4 | wt% | 1000 | mg/cm**2 | min | 1 | atm | {} | [6 empty] | Continuous | Polished (Alumina) |  |  |  | https://doi.org/10.1016/0022-5088(61)90001-7 | 1961 | 4Fig.1_Ti_1000C_1atm |  | cuboid | 15 | 10 | 2
|  | Ti1.0 | 4 | wt% | 1100 | mg/cm**2 | min | 1 | atm | {} | [6 empty] | Continuous | Polished (Alumina) |  |  |  | https://doi.org/10.1016/0022-5088(61)90001-7 | 1961 | 4Fig.1_Ti_1100C_1atm |  | cuboid | 15 | 10 | 2
|  | Ti1.0 | 4 | wt% | 1200 | mg/cm**2 | min | 1 | atm | {} | [6 empty] | Continuous | Polished (Alumina) |  |  |  | https://doi.org/10.1016/0022-5088(61)90001-7 | 1961 | 4Fig.1_Ti_1200C_1atm |  | cuboid | 15 | 10 | 2
|  | Ti1.0 | 5 | wt% | 303 | ug/cm**2 | min | 0.0001 | mmHg | {} | [6 empty] | Continuous | Polished (Emerycloth + Alumina) |  |  |  | http://actachemscand.dk/pdf/acta_vol_12_p0239-0266.pdf | 1958 | 5Fig.9_Ti_303C_0.0001mmHg |  | cuboid | 30 | 10 | 0.5
|  | Ti1.0 | 5 | wt% | 403 | ug/cm**2 | min | 0.0001 | mmHg | {} | [6 empty] | Continuous | Polished (Emerycloth + Alumina) |  |  |  | http://actachemscand.dk/pdf/acta_vol_12_p0239-0266.pdf | 1958 | 5Fig.9_Ti_403C_0.0001mmHg |  | cuboid | 30 | 10 | 0.5
|  | Ti1.0 | 5 | wt% | 511 | ug/cm**2 | min | 0.0001 | mmHg | {} | [6 empty] | Continuous | Polished (Emerycloth + Alumina) |  |  |  | http://actachemscand.dk/pdf/acta_vol_12_p0239-0266.pdf | 1958 | 5Fig.9_Ti_511C_0.0001mmHg |  | cuboid | 30 | 10 | 0.5
|  | Ti1.0 | 5 | wt% | 590 | ug/cm**2 | min | 0.0001 | mmHg | {} | [6 empty] | Continuous | Polished (Emerycloth + Alumina) |  |  |  | http://actachemscand.dk/pdf/acta_vol_12_p0239-0266.pdf | 1958 | 5Fig.1_Ti_590C_0.0001mmHg |  | cuboid | 30 | 10 | 0.5
|  | Ti1.0 | 5 | wt% | 667 | ug/cm**2 | min | 0.0001 | mmHg | {} | [6 empty] | Continuous | Polished (Emerycloth + Alumina) |  |  |  | http://actachemscand.dk/pdf/acta_vol_12_p0239-0266.pdf | 1958 | 5Fig.1_Ti_667C_0.0001mmHg |  | cuboid | 30 | 10 | 0.5
|  | Ti1.0 | 5 | wt% | 707 | ug/cm**2 | min | 0.0001 | mmHg | {} | [6 empty] | Continuous | Polished (Emerycloth + Alumina) |  |  |  | http://actachemscand.dk/pdf/acta_vol_12_p0239-0266.pdf | 1958 | 5Fig.1_Ti_707C_0.0001mmHg |  | cuboid | 30 | 10 | 0.5
|  | Ti1.0 | 5 | wt% | 767 | ug/cm**2 | min | 0.0001 | mmHg | {} | [6 empty] | Continuous | Polished (Emerycloth + Alumina) |  |  |  | http://actachemscand.dk/pdf/acta_vol_12_p0239-0266.pdf | 1958 | 5Fig.1_Ti_767C_0.0001mmHg |  | cuboid | 30 | 10 | 0.5
|  | Ti1.0 | 5 | wt% | 812 | ug/cm**2 | min | 0.0001 | mmHg | {} | [6 empty] | Continuous | Polished (Emerycloth + Alumina) |  |  |  | http://actachemscand.dk/pdf/acta_vol_12_p0239-0266.pdf | 1958 | 5Fig.1_Ti_812C_0.0001mmHg |  | cuboid | 30 | 10 | 0.5
|  | Ti1.0 | 5 | wt% | 905 | ug/cm**2 | min | 0.0001 | mmHg | {} | [6 empty] | Continuous | Polished (Emerycloth + Alumina) |  |  |  | http://actachemscand.dk/pdf/acta_vol_12_p0239-0266.pdf | 1958 | 5Fig.1_Ti_905C_0.0001mmHg |  | cuboid | 30 | 10 | 0.5
|  | Ti1.0 | 5 | wt% | 995 | ug/cm**2 | min | 0.0001 | mmHg | {} | [6 empty] | Continuous | Polished (Emerycloth + Alumina) |  |  |  | http://actachemscand.org/pdf/acta_vol_12_p0239-0266.pdf | 1958 | 5Fig.1_Ti_995C_0.0001mmHg |  | cuboid | 30 | 10 | 0.5
|  | V1.0 | 6 | wt% | 700 | g/cm**2 | s | 160 | mmHg | {} | [6 empty] | Continuous | 600-grit Silicon-Carbide |  |  |  | https://doi-org.ezproxy.lib.purdue.edu/10.1007/BF01151591 | 1991 | 6Fig.3_V_700C_160mmHg
|  | V1.0 | 6 | wt% | 800 | g/cm**2 | s | 160 | mmHg | {} | [6 empty] | Continuous | 600-grit Silicon-Carbide |  |  |  | https://doi-org.ezproxy.lib.purdue.edu/10.1007/BF01151591 | 1991 | 6Fig.3_V_800C_160mmHg
|  | V1.0 | 6 | wt% | 900 | g/cm**2 | s | 160 | mmHg | {} | [6 empty] | Continuous | 600-grit Silicon-Carbide |  |  |  | https://doi-org.ezproxy.lib.purdue.edu/10.1007/BF01151591 | 1991 | 6Fig.3_V_900C_160mmHg
|  | V1.0 | 6 | wt% | 1000 | g/cm**2 | s | 160 | mmHg | {} | [6 empty] | Continuous | 600-grit Silicon-Carbide |  |  |  | https://doi-org.ezproxy.lib.purdue.edu/10.1007/BF01151591 | 1991 | 6Fig.3_V_1000C_160mmHg
|  | V1.0 | 7 | wt% | 450 | kg/m**2 | s | 760 | Torr | {} | [6 empty] | Continuous | Ultrasonic Cleaning (alcohol) + Vacuum Annealed |  |  |  | https://doi.org/10.1016/0022-5088(83)90495-2 | 1983 | 7Fig.1_V_450C_760Torr |  | cuboid | 8 | 8 | 0.125
|  | V1.0 | 7 | wt% | 500 | kg/m**2 | s | 760 | Torr | {} | [6 empty] | Continuous | Ultrasonic Cleaning (alcohol) + Vacuum Annealed |  |  |  | https://doi.org/10.1016/0022-5088(83)90495-2 | 1983 | 7Fig.1_V_500C_760Torr |  | cuboid | 8 | 8 | 0.125
|  | V1.0 | 7 | wt% | 550 | kg/m**2 | s | 760 | Torr | {} | [6 empty] | Continuous | Ultrasonic Cleaning (alcohol) + Vacuum Annealed |  |  |  | https://doi.org/10.1016/0022-5088(83)90495-2 | 1983 | 7Fig.1_V_550C_760Torr |  | cuboid | 8 | 8 | 0.125
|  | V1.0 | 7 | wt% | 600 | kg/m**2 | s | 760 | Torr | {} | [6 empty] | Continuous | Ultrasonic Cleaning (alcohol) + Vacuum Annealed |  |  |  | https://doi.org/10.1016/0022-5088(83)90495-2 | 1983 | 7Fig.1_V_600C_760Torr |  | cuboid | 8 | 8 | 0.125
|  | V1.0 | 7 | wt% | 650 | kg/m**2 | s | 7.6 | Torr | {} | [6 empty] | Continuous | Ultrasonic Cleaning (alcohol) + Vacuum Annealed |  |  |  | https://doi.org/10.1016/0022-5088(83)90495-2 | 1983 | 7Fig.2_V_650C_7.6Torr |  | cuboid | 8 | 8 | 0.125
|  | V1.0 | 7 | wt% | 750 | kg/m**2 | s | 7.6 | Torr | {} | [6 empty] | Continuous | Ultrasonic Cleaning (alcohol) + Vacuum Annealed |  |  |  | https://doi.org/10.1016/0022-5088(83)90495-2 | 1983 | 7Fig.2_V_750C_7.6Torr |  | cuboid | 8 | 8 | 0.125
|  | Cr1.0 | 8 | wt% | 800 | mg/cm**2 | hr | 130 | Pa | {} | [6 empty] | Continuous | Thermal Etching in High Vacuum |  |  |  | https://doi-org.ezproxy.lib.purdue.edu/10.1149/1.2129481 | 1980 | 8Fig.9_Cr_800C_130Pa |  | cuboid | 15 | 10 | 1
|  | Cr1.0 | 8 | wt% | 900 | mg/cm**2 | hr | 130 | Pa | {} | [6 empty] | Continuous | Thermal Etching in High Vacuum |  |  |  | https://doi-org.ezproxy.lib.purdue.edu/10.1149/1.2129481 | 1980 | 8Fig.9_Cr_900C_130Pa |  | cuboid | 15 | 10 | 1
|  | Cr1.0 | 8 | wt% | 950 | mg/cm**2 | hr | 0.07 | Pa | {} | [6 empty] | Continuous | Thermal Etching in High Vacuum |  |  |  | https://doi-org.ezproxy.lib.purdue.edu/10.1149/1.2129481 | 1980 | 8Fig.10_Cr_950C_0.07Pa |  | cuboid | 15 | 10 | 1
|  | Cr1.0 | 8 | wt% | 1000 | mg/cm**2 | hr | 130 | Pa | {} | [6 empty] | Continuous | Thermal Etching in High Vacuum |  |  |  | https://doi-org.ezproxy.lib.purdue.edu/10.1149/1.2129481 | 1980 | 8Fig.9_Cr_1000C_130Pa |  | cuboid | 15 | 10 | 1
|  | Cr1.0 | 8 | wt% | 1075 | mg/cm**2 | hr | 130 | Pa | {} | [6 empty] | Continuous | Thermal Etching in High Vacuum |  |  |  | https://doi-org.ezproxy.lib.purdue.edu/10.1149/1.2129481 | 1980 | 8Fig.9_Cr_1075C_130Pa |  | cuboid | 15 | 10 | 1
|  | Cr1.0 | 9 | wt% | 700 | ug/cm**2 | min | 7.6 | cmHg | {} |  |  | 0.0822 |  |  |  | Continuous | Polished (4/0 polishing paper) |  |  |  | https://doi.org/10.1149/1.2428576 | 1957 | 9Fig.1_Cr_700C_7.6cmHg |  | cuboid | 16 | 10 | 10
|  | Cr1.0 | 9 | wt% | 750 | ug/cm**2 | min | 7.6 | cmHg | {} |  |  | 0.1614 |  |  |  | Continuous | Polished (4/0 polishing paper) |  |  |  | https://doi.org/10.1149/1.2428576 | 1957 | 9Fig.1_Cr_750C_7.6cmHg |  | cuboid | 16 | 10 | 10
|  | Cr1.0 | 9 | wt% | 850 | ug/cm**2 | min | 7.6 | cmHg | {} |  |  | 0.315 |  |  |  | Continuous | Polished (4/0 polishing paper) |  |  |  | https://doi.org/10.1149/1.2428576 | 1957 | 9Fig.1_Cr_850C_7.6cmHg |  | cuboid | 16 | 10 | 10
|  | Cr1.0 | 9 | wt% | 1050 | ug/cm**2 | min | 7.6 | cmHg | {} |  |  | 3.84 |  |  |  | Continuous | Polished (4/0 polishing paper) |  |  |  | https://doi.org/10.1149/1.2428576 | 1957 | 9Fig.2_Cr_1050C_7.6cmHg |  | cuboid | 16 | 10 | 10
|  | Cr1.0 | 9 | wt% | 1100 | ug/cm**2 | min | 7.6 | cmHg | {} |  |  | 7.68 |  |  |  | Continuous | Polished (4/0 polishing paper) |  |  |  | https://doi.org/10.1149/1.2428576 | 1957 | 9Fig.2_Cr_1100C_7.6cmHg |  | cuboid | 16 | 10 | 10
|  | Zr1.0 | 10 | wt% | 400 | ug/cm**2 | hr | 10 | cmHg | {} |  |  | 1.2 |  |  |  | Continuous | Chemically Polished + Annealed |  |  |  | https://doi.org/10.1149/1.2426184 | 1964 | 10Fig.2_Zr_400C_10cmHg |  | cuboid | 20 | 10 | 0.7
|  | Zr1.0 | 10 | wt% | 450 | ug/cm**2 | hr | 10 | cmHg | {} | [6 empty] | Continuous | Chemically Polished + Annealed |  |  |  | https://doi.org/10.1149/1.2426184 | 1964 | 10Fig.2_Zr_450C_10cmHg |  | cuboid | 20 | 10 | 0.7
|  | Zr1.0 | 10 | wt% | 500 | ug/cm**2 | hr | 10 | cmHg | {} |  |  | 5.9 |  |  |  | Continuous | Chemically Polished + Annealed |  |  |  | https://doi.org/10.1149/1.2426184 | 1964 | 10Fig.2_Zr_500C_10cmHg |  | cuboid | 20 | 10 | 0.7
|  | Zr1.0 | 10 | wt% | 550 | ug/cm**2 | hr | 10 | cmHg | {} |  |  | 9.1 |  |  |  | Continuous | Chemically Polished + Annealed |  |  |  | https://doi.org/10.1149/1.2426184 | 1964 | 10Fig.2_Zr_550C_10cmHg |  | cuboid | 20 | 10 | 0.7
|  | Zr1.0 | 10 | wt% | 600 | ug/cm**2 | hr | 10 | cmHg | {} |  |  | 11.1 |  |  |  | Continuous | Chemically Polished + Annealed |  |  |  | https://doi.org/10.1149/1.2426184 | 1964 | 10Fig.2_Zr_600C_10cmHg |  | cuboid | 20 | 10 | 0.7
|  | Mo1.0 | 13 | wt% | 550 | mg/cm**2 | hr | 76 | Torr | {} | [6 empty] | Continuous | Polished (4/0 polishing paper) |  |  |  | https://doi.org/10.1149/1.2425918 | 1963 | 13Fig.4_Mo_550C_76Torr |  | cylinder | 3.16 | 3.16 | 15
|  | Mo1.0 | 13 | wt% | 600 | mg/cm**2 | hr | 76 | Torr | {} | [6 empty] | Continuous | Polished (4/0 polishing paper) |  |  |  | https://doi.org/10.1149/1.2425918 | 1963 | 13Fig.4_Mo_600C_76Torr |  | cylinder | 3.16 | 3.16 | 15
|  | Mo1.0 | 13 | wt% | 650 | mg/cm**2 | hr | 76 | Torr | {} | [6 empty] | Continuous | Polished (4/0 polishing paper) |  |  |  | https://doi.org/10.1149/1.2425918 | 1963 | 13Fig.4_Mo_650C_76Torr |  | cylinder | 3.16 | 3.16 | 15
|  | Mo1.0 | 13 | wt% | 700 | mg/cm**2 | hr | 76 | Torr | {} | [6 empty] | Continuous | Polished (4/0 polishing paper) |  |  |  | https://doi.org/10.1149/1.2425918 | 1963 | 13Fig.4_Mo_700C_76Torr |  | cylinder | 3.16 | 3.16 | 15
|  | Mo1.0 | 13 | wt% | 800 | mg/cm**2 | hr | 76 | Torr | {} | [6 empty] | Continuous | Polished (4/0 polishing paper) |  |  |  | https://doi.org/10.1149/1.2425918 | 1963 | 13Fig.4_Mo_800C_76Torr |  | cylinder | 3.16 | 3.16 | 15
|  | Mo1.0 | 13 | wt% | 1000 | mg/cm**2 | hr | 76 | Torr | {} | [6 empty] | Continuous | Polished (4/0 polishing paper) |  |  |  | https://doi.org/10.1149/1.2425918 | 1963 | 13Fig.4_Mo_1000C_76Torr |  | cylinder | 3.16 | 3.16 | 15
|  | Mo1.0 | 13 | wt% | 1100 | mg/cm**2 | hr | 76 | Torr | {} | [6 empty] | Continuous | Polished (4/0 polishing paper) |  |  |  | https://doi.org/10.1149/1.2425918 | 1963 | 13Fig.5_Mo_1100C_76Torr |  | cylinder | 3.16 | 3.16 | 15
|  | Mo1.0 | 13 | wt% | 1200 | mg/cm**2 | hr | 76 | Torr | {} | [6 empty] | Continuous | Polished (4/0 polishing paper) |  |  |  | https://doi.org/10.1149/1.2425918 | 1963 | 13Fig.5_Mo_1200C_76Torr |  | cylinder | 3.16 | 3.16 | 15
|  | Mo1.0 | 13 | wt% | 1400 | mg/cm**2 | hr | 76 | Torr | {} | [6 empty] | Continuous | Polished (4/0 polishing paper) |  |  |  | https://doi.org/10.1149/1.2425918 | 1963 | 13Fig.5_Mo_1400C_76Torr |  | cylinder | 3.16 | 3.16 | 15
|  | Ta1.0 | 14 | wt% | 600 | kg/m**2 | hr | 160 | mmHg | {} | [6 empty] | Continuous | Chemically Polished + Annealed |  |  |  | https://doi.org/10.1007/BF01046896 | 1995 | 14Fig.1_Ta_600C_160mmHg |  | cuboid | 7 | 7 | 7
|  | Ta1.0 | 14 | wt% | 700 | kg/m**2 | hr | 160 | mmHg | {} | [6 empty] | Continuous | Chemically Polished + Annealed |  |  |  | https://doi.org/10.1007/BF01046896 | 1995 | 14Fig.1_Ta_700C_160mmHg |  | cuboid | 7 | 7 | 7
|  | Ta1.0 | 14 | wt% | 800 | kg/m**2 | hr | 160 | mmHg | {} | [6 empty] | Continuous | Chemically Polished + Annealed |  |  |  | https://doi.org/10.1007/BF01046896 | 1995 | 14Fig.1_Ta_800C_160mmHg |  | cuboid | 7 | 7 | 7
|  | Ta1.0 | 14 | wt% | 900 | kg/m**2 | min | 160 | mmHg | {} | [6 empty] | Continuous | Chemically Polished + Annealed |  |  |  | https://doi.org/10.1007/BF01046896 | 1995 | 14Fig.9_Ta_900C_160mmHg |  | cuboid | 7 | 7 | 7
|  | Ta1.0 | 14 | wt% | 1000 | kg/m**2 | min | 160 | mmHg | {} | [6 empty] | Continuous | Chemically Polished + Annealed |  |  |  | https://doi.org/10.1007/BF01046896 | 1995 | 14Fig.9_Ta_1000C_160mmHg |  | cuboid | 7 | 7 | 7
|  | W1.0 | 15 | wt% | 500 | ug/cm**2 | min | 0.1 | atm | {} | [6 empty] | Continuous | Polished (4/0) |  |  |  | https://doi.org/10.1149/1.2427787 | 1960 | 15Fig.1_W_500C_0.1atm
|  | W1.0 | 15 | wt% | 550 | ug/cm**2 | min | 0.1 | atm | {} | [6 empty] | Continuous | Polished (4/0) |  |  |  | https://doi.org/10.1149/1.2427787 | 1960 | 15Fig.1_W_550C_0.1atm
|  | W1.0 | 15 | wt% | 600 | ug/cm**2 | min | 0.1 | atm | {} | [6 empty] | Continuous | Polished (4/0) |  |  |  | https://doi.org/10.1149/1.2427787 | 1960 | 15Fig.1_W_600C_0.1atm
|  | W1.0 | 15 | wt% | 650 | ug/cm**2 | min | 0.1 | atm | {} | [6 empty] | Continuous | Polished (4/0) |  |  |  | https://doi.org/10.1149/1.2427787 | 1960 | 15Fig.2_W_650C_0.1atm
|  | W1.0 | 15 | wt% | 750 | ug/cm**2 | min | 0.1 | atm | {} | [6 empty] | Continuous | Polished (4/0) |  |  |  | https://doi.org/10.1149/1.2427787 | 1960 | 15Fig.2_W_750C_0.1atm
|  | W1.0 | 15 | wt% | 850 | ug/cm**2 | min | 0.1 | atm | {} | [6 empty] | Continuous | Polished (4/0) |  |  |  | https://doi.org/10.1149/1.2427787 | 1960 | 15Fig.3_W_850C_0.1atm
|  | W1.0 | 15 | wt% | 950 | ug/cm**2 | min | 0.1 | atm | {} | [6 empty] | Continuous | Polished (4/0) |  |  |  | https://doi.org/10.1149/1.2427787 | 1960 | 15Fig.3_W_950C_0.1atm
|  | W1.0 | 15 | wt% | 1050 | ug/cm**2 | min | 0.1 | atm | {} | [6 empty] | Continuous | Polished (4/0) |  |  |  | https://doi.org/10.1149/1.2427787 | 1960 | 15Fig.4_W_1050C_0.1atm
|  | W1.0 | 15 | wt% | 1100 | ug/cm**2 | min | 0.1 | atm | {} | [6 empty] | Continuous | Polished (4/0) |  |  |  | https://doi.org/10.1149/1.2427787 | 1960 | 15Fig.4_W_1100C_0.1atm
|  | Hf1.0 | 16 | wt% | 1300 | mg/cm**2 | min | 0.0005 | Torr | {} | [6 empty] | Continuous | Polished (Al2O3) |  |  |  | https://doi.org/10.1016/0022-5088(67)90006-9 | 1967 | 16Fig.2_Hf_1300C_0.0005Torr |  | cuboid | 7 | 7 | 1
|  | Hf1.0 | 16 | wt% | 1400 | mg/cm**2 | min | 0.0005 | Torr | {} | [6 empty] | Continuous | Polished (Al2O3) |  |  |  | https://doi.org/10.1016/0022-5088(67)90006-9 | 1967 | 16Fig.2_Hf_1400C_0.0005Torr |  | cuboid | 7 | 7 | 1
|  | Hf1.0 | 16 | wt% | 1500 | mg/cm**2 | min | 0.0005 | Torr | {} | [6 empty] | Continuous | Polished (Al2O3) |  |  |  | https://doi.org/10.1016/0022-5088(67)90006-9 | 1967 | 16Fig.2_Hf_1500C_0.0005Torr |  | cuboid | 7 | 7 | 1
|  | Hf1.0 | 16 | wt% | 1600 | mg/cm**2 | min | 0.0005 | Torr | {} | [6 empty] | Continuous | Polished (Al2O3) |  |  |  | https://doi.org/10.1016/0022-5088(67)90006-9 | 1967 | 16Fig.2_Hf_1600C_0.0005Torr |  | cuboid | 7 | 7 | 1
|  | Ta1.0 | 18 | wt% | 1300 | mg/cm**2 | min | 0.1 | Torr | {} | [6 empty] | Continuous | Polished (Alumina) + Recrystalized |  |  |  | https://doi.org/10.1016/0022-5088(64)90022-0 | 1964 | 18Fig.6_Ta_1300C_0.1Torr |  | cuboid | 10 | 10 | 1.4
|  | Ta1.0 | 18 | wt% | 1400 | mg/cm**2 | min | 0.1 | Torr | {} | [6 empty] | Continuous | Polished (Alumina) + Recrystalized |  |  |  | https://doi.org/10.1016/0022-5088(64)90022-0 | 1964 | 18Fig.6_Ta_1400C_0.1Torr |  | cuboid | 10 | 10 | 1.4
|  | Ta1.0 | 18 | wt% | 1500 | mg/cm**2 | min | 0.1 | Torr | {} | [6 empty] | Continuous | Polished (Alumina) + Recrystalized |  |  |  | https://doi.org/10.1016/0022-5088(64)90022-0 | 1964 | 18Fig.6_Ta_1500C_0.1Torr |  | cuboid | 10 | 10 | 1.4
|  | Ta1.0 | 18 | wt% | 1600 | mg/cm**2 | min | 0.1 | Torr | {} | [6 empty] | Continuous | Polished (Alumina) + Recrystalized |  |  |  | https://doi.org/10.1016/0022-5088(64)90022-0 | 1964 | 18Fig.6_Ta_1600C_0.1Torr |  | cuboid | 10 | 10 | 1.4
|  | Ta1.0 | 18 | wt% | 1700 | mg/cm**2 | min | 0.1 | Torr | {} | [6 empty] | Continuous | Polished (Alumina) + Recrystalized |  |  |  | https://doi.org/10.1016/0022-5088(64)90022-0 | 1964 | 18Fig.6_Ta_1700C_0.1Torr |  | cuboid | 10 | 10 | 1.4
|  | Zr1.0 | 19 | wt% | 700 | kg/m**2 | hr | 160 | mmHg | {} | [6 empty] | Continuous | Chemically Polished |  |  | 2100 | https://doi.org/10.1007/BF01052024 | 1994 | 19Fig.1_Zr_700C_160mmHg |  | cuboid | 7 | 7 | 7
|  | Zr1.0 | 19 | wt% | 800 | kg/m**2 | hr | 160 | mmHg | {} | [6 empty] | Continuous | Chemically Polished |  |  | 2100 | https://doi.org/10.1007/BF01052024 | 1994 | 19Fig.1_Zr_800C_160mmHg |  | cuboid | 7 | 7 | 7
|  | Zr1.0 | 19 | wt% | 900 | kg/m**2 | hr | 160 | mmHg | {} | [6 empty] | Continuous | Chemically Polished |  |  | 2100 | https://doi.org/10.1007/BF01052024 | 1994 | 19Fig.1_Zr_900C_160mmHg |  | cuboid | 7 | 7 | 7
|  | Zr1.0 | 19 | wt% | 1000 | kg/m**2 | hr | 160 | mmHg | {} | [6 empty] | Continuous | Chemically Polished |  |  | 2100 | https://doi.org/10.1007/BF01052024 | 1994 | 19Fig.2a_Zr_1000C_160mmHg |  | cuboid | 7 | 7 | 7
|  | Zr1.0 | 19 | wt% | 1100 | kg/m**2 | hr | 160 | mmHg | {} | [6 empty] | Continuous | Chemically Polished |  |  | 2100 | https://doi.org/10.1007/BF01052024 | 1994 | 19Fig.2b_Zr_1100C_160mmHg |  | cuboid | 7 | 7 | 7
|  | Zr1.0 | 19 | wt% | 1200 | kg/m**2 | hr | 160 | mmHg | {} | [6 empty] | Continuous | Chemically Polished |  |  | 2100 | https://doi.org/10.1007/BF01052024 | 1994 | 19Fig.2b_Zr_1200C_160mmHg |  | cuboid | 7 | 7 | 7
|  | Zr1.0 | 19 | wt% | 1300 | kg/m**2 | hr | 160 | mmHg | {} | [6 empty] | Continuous | Chemically Polished |  |  | 2100 | https://doi.org/10.1007/BF01052024 | 1994 | 19Fig.2b_Zr_1300C_160mmHg |  | cuboid | 7 | 7 | 7
|  | Nb1.0 | 24 | wt% | 1000 | g/cm**2 | hr | 160 | mmHg | {} | [6 empty] | Continuous | Polished (4/0 metallographic paper) |  |  |  | https://doi.org/10.2172/4409909 | 1953 | 24Fig.16_Nb_1000C_160mmHg |  | cuboid | 7.9375 | 50.8 | 0.06096
|  | Nb25.0 Ti25.0 Zr25.0 Cr25.0 | 25 | at% | 1000 | mg/cm**2 | hr | 160 | mmHg | {} |  |  | 512 | 100 |  |  | Continuous | Polished (600-grit) |  |  |  | https://doi.org/10.1016/j.jallcom.2017.09.164 | 2017 | 25Fig.2_Nb25.0-Ti25.0-Zr25.0-Cr25.0_1000C_160mmHg |  | cuboid | 100 | 30 | 12
|  | Nb25.0 Ti25.0 Zr25.0 V25.0 | 25 | at% | 1000 | mg/cm**2 | hr | 160 | mmHg | {} |  |  | 1550 | 9 |  |  | Continuous | Polished (600-grit) |  |  |  | https://doi.org/10.1016/j.jallcom.2017.09.164 | 2017 | 25Fig.2_Nb25.0-Ti25.0-Zr25.0-V25.0_1000C_160mmHg |  | cuboid | 100 | 30 | 12
|  | Al9.2 Cr5.7 Hf0.5 Mo1.3 Nb47.0 Ti25.9 V9.6 W0.8 | 27 | at% | 800 | mg/cm**2 | hr | 160 | mmHg | {} |  |  |  |  | TiO2 + Nb9VO25 + CrVNbO6 + TiNb2O7 | BCC | Continuous | Annealed |  |  |  | https://doi.org/10.1016/j.ijrmhm.2015.08.012 | 2016 | 27Fig.1_Al9.2-Cr5.7-Hf0.5-Mo1.3-Nb47.0-Ti25.9-V9.6-W0.8_800C_160mmHg |  | cuboid
|  | Al9.2 Cr5.7 Hf0.5 Mo1.3 Nb47.0 Ti25.9 V9.6 W0.8 | 27 | at% | 1100 | mg/cm**2 | hr | 160 | mmHg | {} |  |  |  |  | TiO2 + TiNb2O7 | BCC | Continuous | Annealed |  |  |  | https://doi.org/10.1016/j.ijrmhm.2015.08.012 | 2016 | 27Fig.1_Al9.2-Cr5.7-Hf0.5-Mo1.3-Nb47.0-Ti25.9-V9.6-W0.8_1100C_160mmHg |  | cuboid
|  | Al9.2 Cr5.7 Hf0.5 Mo1.3 Nb47.0 Ti25.9 V9.6 W0.8 | 27 | at% | 1200 | mg/cm**2 | hr | 160 | mmHg | {} |  |  |  |  | CrVNbO6 + TiNb2O8 | BCC | Continuous | Annealed |  |  |  | https://doi.org/10.1016/j.ijrmhm.2015.08.012 | 2016 | 27Fig.1_Al9.2-Cr5.7-Hf0.5-Mo1.3-Nb47.0-Ti25.9-V9.6-W0.8_1200C_160mmHg |  | cuboid
|  | Nb17.68 Cr16.95 Mo17.14 Al6.96 Ti18.26 V17.32 Si5.69 | 28 | at% | 1300 | mg/cm**2 | hr | 160 | mmHg | {} |  |  |  |  | (TiCrNbV)O2 + Al2O3 | BCC + IM | Interrupted | As-cast |  |  |  | https://doi.org/10.1016/j.jallcom.2013.08.102 | 2014 | 28Fig.7_Nb17.68-Cr16.95-Mo17.14-Al6.96-Ti18.26-V17.32-Si5.69_1300C_160mmHg |  | cuboid | 10 | 6 | 4
|  | Nb18.35 Cr18.92 Mo18.08 Al8.15 Ti18.12 V18.38 | 28 | at% | 1300 | mg/cm**2 | hr | 160 | mmHg | {} |  |  |  |  | (TiCrNbV)O2 + Al2O3 + VOx | BCC | Interrupted | As-cast |  |  |  | https://doi.org/10.1016/j.jallcom.2013.08.102 | 2014 | 28Fig.7_Nb18.35-Cr18.92-Mo18.08-Al8.15-Ti18.12-V18.38_1300C_160mmHg |  | cuboid | 10 | 6 | 4
|  | Nb21.81 Cr24.70 Mo20.01 Al9.97 Ti23.50 | 28 | at% | 1300 | mg/cm**2 | hr | 160 | mmHg | {} |  |  |  |  | (TiCrNbV)O2 | BCC | Interrupted | As-cast |  |  |  | https://doi.org/10.1016/j.jallcom.2013.08.102 | 2014 | 28Fig.7_Nb21.81-Cr24.70-Mo20.01-Al9.97-Ti23.50_1300C_160mmHg |  | cuboid | 10 | 6 | 4
|  | Nb22.50 Cr23.04 Mo22.16 Al10.15 V22.15 | 28 | at% | 1300 | mg/cm**2 | hr | 160 | mmHg | {} |  |  |  |  | CrNbO4 + CrVNbO6 + Al2O3 + VOx | BCC | Interrupted | As-cast |  |  |  | https://doi.org/10.1016/j.jallcom.2013.08.102 | 2014 | 28Fig.7_Nb22.50-Cr23.04-Mo22.16-Al10.15-V22.15_1300C_160mmHg |  | cuboid | 10 | 6 | 4
|  | Zr18.48 Nb21.84 Mo10.04 Ti19.40 Cr18.39 Ta11.86 | 29 | at% | 1000 | mg/cm**2 | hr | 160 | mmHg | {} |  |  |  |  | complex oxides | BCC | Continuous | Annealed |  |  |  | https://doi.org/10.1007/s10853-012-6582-0 | 2012 | 29Fig.5_Zr18.48-Nb21.84-Mo10.04-Ti19.40-Cr18.39-Ta11.86_1000C_160mmHg |  | cuboid | 10 | 6 | 4
|  | Al0.3 Hf1.0 Nb1.0 Ta1.0 Ti1.0 Zr1.0 | 30 | at% | 700 | mg/cm**2 | hr | 160 | mmHg | {} |  |  |  |  | complex oxides | BCC | Interrupted | As-cast |  |  |  | https://doi.org/10.1002/adem.201700948 | 2018 | 30Fig.4_Al0.3-Hf1.0-Nb1.0-Ta1.0-Ti1.0-Zr1.0_700C_160mmHg |  | cylinder | 8 | 8 | 3
|  | Al0.3 Hf1.0 Nb1.0 Ta1.0 Ti1.0 Zr1.0 | 30 | at% | 900 | mg/cm**2 | hr | 160 | mmHg | {} |  |  |  |  | complex oxides | BCC | Interrupted | As-cast |  |  |  | https://doi.org/10.1002/adem.201700948 | 2018 | 30Fig.4_Al0.3-Hf1.0-Nb1.0-Ta1.0-Ti1.0-Zr1.0_900C_160mmHg |  | cylinder | 8 | 8 | 3
|  | Al0.3 Hf1.0 Nb1.0 Ta1.0 Ti1.0 Zr1.0 | 30 | at% | 1100 | mg/cm**2 | hr | 160 | mmHg | {} |  |  |  |  | complex oxides | BCC | Interrupted | As-cast |  |  |  | https://doi.org/10.1002/adem.201700948 | 2018 | 30Fig.4_Al0.3-Hf1.0-Nb1.0-Ta1.0-Ti1.0-Zr1.0_1100C_160mmHg |  | cylinder | 8 | 8 | 3
|  | Al0.3 Hf1.0 Nb1.0 Ta1.0 Ti1.0 Zr1.0 | 30 | at% | 1300 | mg/cm**2 | hr | 160 | mmHg | {} |  |  |  | 51 | complex oxides | BCC | Interrupted | As-cast |  |  |  | https://doi.org/10.1002/adem.201700948 | 2018 | 30Fig.4_Al0.3-Hf1.0-Nb1.0-Ta1.0-Ti1.0-Zr1.0_1300C_160mmHg |  | cylinder | 8 | 8 | 3
|  | Al0.5 Hf1.0 Nb1.0 Ta1.0 Ti1.0 Zr1.0 | 30 | at% | 700 | mg/cm**2 | hr | 160 | mmHg | {} |  |  |  |  | complex oxides | BCC | Interrupted | As-cast |  |  |  | https://doi.org/10.1002/adem.201700948 | 2018 | 30Fig.4_Al0.5-Hf1.0-Nb1.0-Ta1.0-Ti1.0-Zr1.0_700C_160mmHg |  | cylinder | 8 | 8 | 3
|  | Al0.5 Hf1.0 Nb1.0 Ta1.0 Ti1.0 Zr1.0 | 30 | at% | 900 | mg/cm**2 | hr | 160 | mmHg | {} |  |  |  |  | complex oxides | BCC | Interrupted | As-cast |  |  |  | https://doi.org/10.1002/adem.201700948 | 2018 | 30Fig.4_Al0.5-Hf1.0-Nb1.0-Ta1.0-Ti1.0-Zr1.0_900C_160mmHg |  | cylinder | 8 | 8 | 3
|  | Al0.5 Hf1.0 Nb1.0 Ta1.0 Ti1.0 Zr1.0 | 30 | at% | 1100 | mg/cm**2 | hr | 160 | mmHg | {} |  |  |  |  | complex oxides | BCC | Interrupted | As-cast |  |  |  | https://doi.org/10.1002/adem.201700948 | 2018 | 30Fig.4_Al0.5-Hf1.0-Nb1.0-Ta1.0-Ti1.0-Zr1.0_1100C_160mmHg |  | cylinder | 8 | 8 | 3
|  | Al0.5 Hf1.0 Nb1.0 Ta1.0 Ti1.0 Zr1.0 | 30 | at% | 1300 | mg/cm**2 | hr | 160 | mmHg | {} |  |  |  | 50 | complex oxides | BCC | Interrupted | As-cast |  |  |  | https://doi.org/10.1002/adem.201700948 | 2018 | 30Fig.4_Al0.5-Hf1.0-Nb1.0-Ta1.0-Ti1.0-Zr1.0_1300C_160mmHg |  | cylinder | 8 | 8 | 3
|  | Al0.75 Hf1.0 Nb1.0 Ta1.0 Ti1.0 Zr1.0 | 30 | at% | 700 | mg/cm**2 | hr | 160 | mmHg | {} |  |  |  |  | complex oxides | BCC | Interrupted | As-cast |  |  |  | https://doi.org/10.1002/adem.201700948 | 2018 | 30Fig.4_Al0.75-Hf1.0-Nb1.0-Ta1.0-Ti1.0-Zr1.0_700C_160mmHg |  | cylinder | 8 | 8 | 3
|  | Al0.75 Hf1.0 Nb1.0 Ta1.0 Ti1.0 Zr1.0 | 30 | at% | 900 | mg/cm**2 | hr | 160 | mmHg | {} |  |  |  |  | complex oxides | BCC | Interrupted | As-cast |  |  |  | https://doi.org/10.1002/adem.201700948 | 2018 | 30Fig.4_Al0.75-Hf1.0-Nb1.0-Ta1.0-Ti1.0-Zr1.0_900C_160mmHg |  | cylinder | 8 | 8 | 3
|  | Al0.75 Hf1.0 Nb1.0 Ta1.0 Ti1.0 Zr1.0 | 30 | at% | 1100 | mg/cm**2 | hr | 160 | mmHg | {} |  |  |  |  | complex oxides | BCC | Interrupted | As-cast |  |  |  | https://doi.org/10.1002/adem.201700948 | 2018 | 30Fig.4_Al0.75-Hf1.0-Nb1.0-Ta1.0-Ti1.0-Zr1.0_1100C_160mmHg |  | cylinder | 8 | 8 | 3
|  | Al0.75 Hf1.0 Nb1.0 Ta1.0 Ti1.0 Zr1.0 | 30 | at% | 1300 | mg/cm**2 | hr | 160 | mmHg | {} |  |  |  | 55 | complex oxides | BCC | Interrupted | As-cast |  |  |  | https://doi.org/10.1002/adem.201700948 | 2018 | 30Fig.4_Al0.75-Hf1.0-Nb1.0-Ta1.0-Ti1.0-Zr1.0_1300C_160mmHg |  | cylinder | 8 | 8 | 3
|  | Al1.0 Hf1.0 Nb1.0 Ta1.0 Ti1.0 Zr1.0 | 30 | at% | 700 | mg/cm**2 | hr | 160 | mmHg | {} |  |  |  |  | complex oxides | BCC | Interrupted | As-cast |  |  |  | https://doi.org/10.1002/adem.201700948 | 2018 | 30Fig.4_Al1.0-Hf1.0-Nb1.0-Ta1.0-Ti1.0-Zr1.0_700C_160mmHg |  | cylinder | 8 | 8 | 3
|  | Al1.0 Hf1.0 Nb1.0 Ta1.0 Ti1.0 Zr1.0 | 30 | at% | 900 | mg/cm**2 | hr | 160 | mmHg | {} |  |  |  |  | complex oxides | BCC | Interrupted | As-cast |  |  |  | https://doi.org/10.1002/adem.201700948 | 2018 | 30Fig.4_Al1.0-Hf1.0-Nb1.0-Ta1.0-Ti1.0-Zr1.0_900C_160mmHg |  | cylinder | 8 | 8 | 3
|  | Al1.0 Hf1.0 Nb1.0 Ta1.0 Ti1.0 Zr1.0 | 30 | at% | 1100 | mg/cm**2 | hr | 160 | mmHg | {} |  |  |  |  | complex oxides | BCC | Interrupted | As-cast |  |  |  | https://doi.org/10.1002/adem.201700948 | 2018 | 30Fig.4_Al1.0-Hf1.0-Nb1.0-Ta1.0-Ti1.0-Zr1.0_1100C_160mmHg |  | cylinder | 8 | 8 | 3
|  | Al1.0 Hf1.0 Nb1.0 Ta1.0 Ti1.0 Zr1.0 | 30 | at% | 1300 | mg/cm**2 | hr | 160 | mmHg | {} |  |  |  | 50 | complex oxides | BCC | Interrupted | As-cast |  |  |  | https://doi.org/10.1002/adem.201700948 | 2018 | 30Fig.4_Al1.0-Hf1.0-Nb1.0-Ta1.0-Ti1.0-Zr1.0_1300C_160mmHg |  | cylinder | 8 | 8 | 3
|  | Hf1.0 Nb1.0 Ta1.0 Ti1.0 Zr1.0 | 30 | at% | 700 | mg/cm**2 | hr | 160 | mmHg | {} |  |  |  | 50 | complex oxides | BCC | Interrupted | As-cast |  |  |  | https://doi.org/10.1002/adem.201700948 | 2018 | 30Fig.4_Hf1.0-Nb1.0-Ta1.0-Ti1.0-Zr1.0_700C_160mmHg |  | cylinder | 8 | 8 | 3
|  | Hf1.0 Nb1.0 Ta1.0 Ti1.0 Zr1.0 | 30 | at% | 900 | mg/cm**2 | hr | 160 | mmHg | {} |  |  |  |  | complex oxides | BCC | Interrupted | As-cast |  |  |  | https://doi.org/10.1002/adem.201700948 | 2018 | 30Fig.4_Hf1.0-Nb1.0-Ta1.0-Ti1.0-Zr1.0_900C_160mmHg |  | cylinder | 8 | 8 | 3
|  | Hf1.0 Nb1.0 Ta1.0 Ti1.0 Zr1.0 | 30 | at% | 1100 | mg/cm**2 | hr | 160 | mmHg | {} |  |  |  |  | complex oxides | BCC | Interrupted | As-cast |  |  |  | https://doi.org/10.1002/adem.201700948 | 2018 | 30Fig.4_Hf1.0-Nb1.0-Ta1.0-Ti1.0-Zr1.0_1100C_160mmHg |  | cylinder | 8 | 8 | 3
|  | Hf1.0 Nb1.0 Ta1.0 Ti1.0 Zr1.0 | 30 | at% | 1300 | mg/cm**2 | hr | 160 | mmHg | {} |  |  |  | 35 | complex oxides | BCC | Interrupted | As-cast |  |  |  | https://doi.org/10.1002/adem.201700948 | 2018 | 30Fig.4_Hf1.0-Nb1.0-Ta1.0-Ti1.0-Zr1.0_1300C_160mmHg |  | cylinder | 8 | 8 | 3
|  | Al20.0 Cr20.0 Mo20.0 Nb20.0 Ti20.0 | 31 | at% | 1000 | mg/cm**2 | hr | 160 | mmHg | {} |  |  |  |  | Complex Cr, Al, Nb, Ti, oxides | BCC + IM | Continuous | Annealed |  |  |  | https://doi.org/10.1007/s11085-016-9696-y | 2017 | 31Fig.1_Al20.0-Cr20.0-Mo20.0-Nb20.0-Ti20.0_1000C_160mmHg |  | cuboid | 6 | 6 | 2
|  | Al20.0 Cr20.0 Mo20.0 Nb20.0 Ti20.0 | 31 | at% | 1100 | mg/cm**2 | hr | 160 | mmHg | {} |  |  |  |  | Complex Cr, Al, Nb, Ti, oxides | BCC + IM | Continuous | Annealed |  |  |  | https://doi.org/10.1007/s11085-016-9696-y | 2017 | 31Fig.1_Al20.0-Cr20.0-Mo20.0-Nb20.0-Ti20.0_1100C_160mmHg |  | cuboid | 6 | 6 | 2
|  | Al20.0 Cr20.0 Mo20.0 Ta20.0 Ti20.0 | 31 | at% | 1000 | mg/cm**2 | hr | 160 | mmHg | {} |  |  |  |  | TiO2 + Al2O3 + Cr2O3 + CrTaO4 | BCC | Continuous | Annealed |  |  |  | https://doi.org/10.1007/s11085-016-9696-y | 2017 | 31Fig.1_Al20.0-Cr20.0-Mo20.0-Ta20.0-Ti20.0_1000C_160mmHg |  | cuboid | 6 | 6 | 2
|  | Al20.0 Cr20.0 Mo20.0 Ta20.0 Ti20.0 | 31 | at% | 1100 | mg/cm**2 | hr | 160 | mmHg | {} | [5 empty] | BCC | Continuous | Annealed |  |  |  | https://doi.org/10.1007/s11085-016-9696-y | 2017 | 31Fig.1_Al20.0-Cr20.0-Mo20.0-Ta20.0-Ti20.0_1100C_160mmHg |  | cuboid | 6 | 6 | 2
|  | Al20.0 Cr20.0 Mo20.0 Ti20.0 W20.0 | 31 | at% | 1000 | mg/cm**2 | hr | 160 | mmHg | {} |  |  |  |  | Al2O3 + Cr2O3 + TiO2 + Cr2N + TiN + Al2(WO4)3 | BCC | Continuous | As-cast |  |  |  | https://doi.org/10.1007/s11085-016-9696-y | 2017 | 31Fig.1_Al20.0-Cr20.0-Mo20.0-Ti20.0-W20.0_1000C_160mmHg |  | cuboid | 6 | 6 | 2
|  | Al19.8 Cr19.8 Mo19.8 Nb19.8 Si1.0 Ti19.8 | 32 | at% | 900 | mg/cm**2 | hr | 160 | mmHg | {} |  |  |  |  | mixture of (TiAlCrNb) oxides | BCC + IM | Continuous | Annealed |  |  |  | https://doi.org/10.1016/j.jallcom.2016.07.219 | 2016 | 32Fig.1_Al19.8-Cr19.8-Mo19.8-Nb19.8-Si1.0-Ti19.8_900C_160mmHg |  | cuboid | 10 | 10 | 2
|  | Al19.8 Cr19.8 Mo19.8 Nb19.8 Si1.0 Ti19.8 | 32 | at% | 1000 | mg/cm**2 | hr | 160 | mmHg | {} |  |  |  |  | mixture of (TiAlCrNb) oxides (93% rutile + 7% corundum) | BCC + IM | Continuous | Annealed |  |  |  | https://doi.org/10.1016/j.jallcom.2016.07.219 | 2016 | 32Fig.1_Al19.8-Cr19.8-Mo19.8-Nb19.8-Si1.0-Ti19.8_1000C_160mmHg |  | cuboid | 10 | 10 | 2
|  | Al19.8 Cr19.8 Mo19.8 Nb19.8 Si1.0 Ti19.8 | 32 | at% | 1100 | mg/cm**2 | hr | 160 | mmHg | {} |  |  |  |  | mixture of (TiAlCrNb) oxides | BCC + IM | Continuous | Annealed |  |  |  | https://doi.org/10.1016/j.jallcom.2016.07.219 | 2016 | 32Fig.1_Al19.8-Cr19.8-Mo19.8-Nb19.8-Si1.0-Ti19.8_1100C_160mmHg |  | cuboid | 10 | 10 | 2
|  | Al20.0 Cr20.0 Mo20.0 Nb20.0 Ti20.0 | 32 | at% | 900 | mg/cm**2 | hr | 160 | mmHg | {} |  |  |  |  | Cr-Al-Ti-Nb oxides | BCC + IM | Continuous | Annealed |  |  |  | https://doi.org/10.1016/j.jallcom.2016.07.219 | 2016 | 32Fig.1_Al20.0-Cr20.0-Mo20.0-Nb20.0-Ti20.0_900C_160mmHg |  | cuboid | 10 | 10 | 2
|  | Al20.0 Cr20.0 Mo20.0 Nb20.0 Ti20.0 | 32 | at% | 1000 | mg/cm**2 | hr | 160 | mmHg | {} |  |  |  |  | Cr, Al, Nb, Ti, oxides (~85% rutile + 15% corundum) | BCC + IM | Continuous | Annealed |  |  |  | https://doi.org/10.1016/j.jallcom.2016.07.219 | 2016 | 32Fig.1_Al20.0-Cr20.0-Mo20.0-Nb20.0-Ti20.0_1000C_160mmHg |  | cuboid | 10 | 10 | 2
|  | Al20.0 Cr20.0 Mo20.0 Nb20.0 Ti20.0 | 32 | at% | 1100 | mg/cm**2 | hr | 160 | mmHg | {} |  |  |  |  | Cr, Al, Nb, Ti, oxides | BCC + IM | Continuous | Annealed |  |  |  | https://doi.org/10.1016/j.jallcom.2016.07.219 | 2016 | 32Fig.1_Al20.0-Cr20.0-Mo20.0-Nb20.0-Ti20.0_1100C_160mmHg |  | cuboid | 10 | 10 | 2
|  | Al20.0 Cr20.0 Mo20.0 Ti20.0 W20.0 | 33 | at% | 1000 | mg/cm**2 | hr | 160 | mmHg | {} |  |  | 20 |  | Cr2O3 + mixed (Al,Cr,Ti) oxides | BCC | Continuous | As-cast |  |  |  | https://doi.org/10.1016/j.jallcom.2014.11.012 | 2015 | 33Fig.8_Al20.0-Cr20.0-Mo20.0-Ti20.0-W20.0_1000C_160mmHg |  | cuboid | 10 | 10 | 10
|  | Cr22.0 Ta23.0 Ti7.0 V23.0 W24.0 | 35 | at% | 1000 | mg/cm**2 | hr | 160 | mmHg | {} |  |  | 220 |  | complex oxides | BCC | Continuous | MA/SPS |  |  |  | https://doi.org/10.1016/j.matchemphys.2017.06.054 | 2018 | 35Fig.6_Cr22.0-Ta23.0-Ti7.0-V23.0-W24.0_1000C_160mmHg |  | cylinder | 6 | 6 | 3
|  | Cr26.0 Ta24.0 V25.0 W25.0 | 35 | at% | 1000 | mg/cm**2 | hr | 160 | mmHg | {} |  |  | 1160 |  | Complex oxides | BCC + IM | Continuous | MA/SPS |  |  |  | https://doi.org/10.1016/j.matchemphys.2017.06.054 | 2018 | 35Fig.6_Cr26.0-Ta24.0-V25.0-W25.0_1000C_160mmHg |  | cylinder | 6 | 6 | 3
|  | Cr24.6 Nb26.7 Ti23.9 Zr24.8 | 36 | at% | 1000 | mg/cm**2 | hr | 160 | mmHg | {} |  |  | 467 |  | ZrO2 + NbCrO4 + Cr2O3 | BCC + IM | Continuous | Annealed |  |  |  | https://doi.org/10.1016/j.jallcom.2017.09.164 | 2017 | 36Fig.2_Cr24.6-Nb26.7-Ti23.9-Zr24.8_1000C_160mmHg |  | cuboid | 100 | 30 | 12
|  | Nb28.3 Ti24.5 V23.0 Zr24.2 | 36 | at% | 1000 | mg/cm**2 | hr | 160 | mmHg | {} | 8 |  | 3235 | 19 | TiO2 + TiNb2O7 + Nb2Zr6O17 | BCC | Continuous | Annealed |  |  |  | https://doi.org/10.1016/j.jallcom.2017.09.164 | 2017 | 36Fig.2_Nb28.3-Ti24.5-V23.0-Zr24.2_1000C_160mmHg |  | cuboid | 100 | 30 | 12
|  | Ni45.0 Cr15.0 W40.0 | 40 | wt% | 1000 | mg/cm**2 | hr | 1 | atm | {} | [6 empty] | Continuous | Polishing (600 grade SiC) |  |  |  | https://doi.org/10.1016/0010-938X(76)90033-0 | 1976 | 40Fig.2_Ni45.0-Cr15.0-W40.0_1000C_1atm |  | cuboid | 8 | 8 | 1
|  | Ni50.0 Cr10.0 W40.0 | 40 | wt% | 1000 | mg/cm**2 | hr | 1 | atm | {} | [6 empty] | Continuous | Polishing (600 grade SiC) |  |  |  | https://doi.org/10.1016/0010-938X(76)90033-0 | 1976 | 40Fig.2_Ni50.0-Cr10.0-W40.0_1000C_1atm |  | cuboid | 8 | 8 | 1
|  | Ni60.0 W40.0 | 40 | wt% | 1000 | mg/cm**2 | hr | 1 | atm | {} | [6 empty] | Continuous | Polishing (600 grade SiC) |  |  |  | https://doi.org/10.1016/0010-938X(76)90033-0 | 1976 | 40Fig.2_Ni60.0-W40.0_1000C_1atm |  | cuboid | 8 | 8 | 1
|  | Ni67.5 Cr25.0 W7.5 | 40 | wt% | 900 | mg/cm**2 | hr | 1 | atm | {} | [6 empty] | Continuous | Polishing (600 grade SiC) |  |  |  | https://doi.org/10.1016/0010-938X(76)90033-0 | 1976 | 40Fig.1_Ni67.5-Cr25.0-W7.5_900C_1atm |  | cuboid | 8 | 8 | 1
|  | Ni70.0 W30.0 | 40 | wt% | 1000 | mg/cm**2 | hr | 1 | atm | {} | [6 empty] | Continuous | Polishing (600 grade SiC) |  |  |  | https://doi.org/10.1016/0010-938X(76)90033-0 | 1976 | 40Fig.2_Ni70.0-W30.0_1000C_1atm |  | cuboid | 8 | 8 | 1
|  | Ni77.5 Cr15.0 W7.5 | 40 | wt% | 900 | mg/cm**2 | hr | 1 | atm | {} | [6 empty] | Continuous | Polishing (600 grade SiC) |  |  |  | https://doi.org/10.1016/0010-938X(76)90033-0 | 1976 | 40Fig.1_Ni77.5-Cr15.0-W7.5_900C_1atm |  | cuboid | 8 | 8 | 1
|  | Ni80.0 W20.0 | 40 | wt% | 1000 | mg/cm**2 | hr | 1 | atm | {} | [6 empty] | Continuous | Polishing (600 grade SiC) |  |  |  | https://doi.org/10.1016/0010-938X(76)90033-0 | 1976 | 40Fig.2_Ni80.0-W20.0_1000C_1atm |  | cuboid | 8 | 8 | 1
|  | Ni82.5 Cr10.0 W7.5 | 40 | wt% | 900 | mg/cm**2 | hr | 1 | atm | {} | [6 empty] | Continuous | Polishing (600 grade SiC) |  |  |  | https://doi.org/10.1016/0010-938X(76)90033-0 | 1976 | 40Fig.1_Ni82.5-Cr10.0-W7.5_900C_1atm |  | cuboid | 8 | 8 | 1
|  | Ni85.0 Cr15.0 | 40 | wt% | 900 | mg/cm**2 | hr | 1 | atm | {} | [6 empty] | Continuous | Polishing (600 grade SiC) |  |  |  | https://doi.org/10.1016/0010-938X(76)90033-0 | 1976 | 40Fig.1_Ni85.0-Cr15.0_900C_1atm |  | cuboid | 8 | 8 | 1
|  | Ni92.5 W7.5 | 40 | wt% | 900 | mg/cm**2 | hr | 1 | atm | {} | [6 empty] | Continuous | Polishing (600 grade SiC) |  |  |  | https://doi.org/10.1016/0010-938X(76)90033-0 | 1976 | 40Fig.1_Ni92.5-W7.5_900C_1atm |  | cuboid | 8 | 8 | 1
|  | Co45.0 W30.0 Cr25.0 | 41 | wt% | 1000 | mg/cm**2 | hr | 1 | atm | {} | [6 empty] | Continuous | Polishing (600 grade SiC) |  |  |  | https://doi.org/10.1016/0010-938X(76)90032-9 | 1976 | 41Fig.1_Co45.0-W30.0-Cr25.0_1000C_1atm
|  | Co60.0 W15.0 Cr25.0 | 41 | wt% | 1000 | mg/cm**2 | hr | 1 | atm | {} | [6 empty] | Continuous | Polishing (600 grade SiC) |  |  |  | https://doi.org/10.1016/0010-938X(76)90032-9 | 1976 | 41Fig.1_Co60.0-W15.0-Cr25.0_1000C_1atm
|  | Co65.0 W30.0 Cr15.0 | 41 | wt% | 1000 | mg/cm**2 | hr | 1 | atm | {} | [6 empty] | Continuous | Polishing (600 grade SiC) |  |  |  | https://doi.org/10.1016/0010-938X(76)90032-9 | 1976 | 41Fig.1_Co65.0-W30.0-Cr15.0_1000C_1atm
|  | Co67.5 W7.5 Cr25.0 | 41 | wt% | 1000 | mg/cm**2 | hr | 1 | atm | {} | [6 empty] | Continuous | Polishing (600 grade SiC) |  |  |  | https://doi.org/10.1016/0010-938X(76)90032-9 | 1976 | 41Fig.1_Co67.5-W7.5-Cr25.0_1000C_1atm
|  | Co70.0 W15.0 Cr15.0 | 41 | wt% | 1000 | mg/cm**2 | hr | 1 | atm | {} | [6 empty] | Continuous | Polishing (600 grade SiC) |  |  |  | https://doi.org/10.1016/0010-938X(76)90032-9 | 1976 | 41Fig.1_Co70.0-W15.0-Cr15.0_1000C_1atm
|  | Co70.0 W30.0 | 41 | wt% | 1000 | mg/cm**2 | hr | 1 | atm | {} | [6 empty] | Continuous | Polishing (600 grade SiC) |  |  |  | https://doi.org/10.1016/0010-938X(76)90032-9 | 1976 | 41Fig.1_Co70.0-W30.0_1000C_1atm
|  | Co72.5 W7.5 Cr20.0 | 41 | wt% | 1000 | mg/cm**2 | hr | 1 | atm | {} | [6 empty] | Continuous | Polishing (600 grade SiC) |  |  |  | https://doi.org/10.1016/0010-938X(76)90032-9 | 1976 | 41Fig.1_Co72.5-W7.5-Cr20.0_1000C_1atm
|  | Co85.0 W15.0 | 41 | wt% | 1000 | mg/cm**2 | hr | 1 | atm | {} | [6 empty] | Continuous | Polishing (600 grade SiC) |  |  |  | https://doi.org/10.1016/0010-938X(76)90032-9 | 1976 | 41Fig.1_Co85.0-W15.0_1000C_1atm
|  | Co87.5 W7.5 Cr5.0 | 41 | wt% | 1000 | mg/cm**2 | hr | 1 | atm | {} | [6 empty] | Continuous | Polishing (600 grade SiC) |  |  |  | https://doi.org/10.1016/0010-938X(76)90032-9 | 1976 | 41Fig.1_Co87.5-W7.5-Cr5.0_1000C_1atm
|  | Co92.5 W7.5 | 41 | wt% | 1000 | mg/cm**2 | hr | 1 | atm | {} | [6 empty] | Continuous | Polishing (600 grade SiC) |  |  |  | https://doi.org/10.1016/0010-938X(76)90032-9 | 1976 | 41Fig.1_Co92.5-W7.5_1000C_1atm
|  | Ta84.0 W10.0 Al6.0 | 43 | wt% | 900 | mg/cm**2 | hr | 160 | mmHg | {} | [6 empty] | Interrupted | Polished |  |  |  | https://doi.org/10.1080/00325899.2019.1662559 | 2019 | 43Fig.4_Ta84.0-W10.0-Al6.0_900C_160mmHg |  | cuboid | 6 | 6 | 3
|  | Ta84.0 W10.0 Al6.0 | 43 | wt% | 1000 | mg/cm**2 | hr | 160 | mmHg | {} | [6 empty] | Interrupted | Polished |  |  |  | https://doi.org/10.1080/00325899.2019.1662559 | 2019 | 43Fig.4_Ta84.0-W10.0-Al6.0_1000C_160mmHg |  | cuboid | 6 | 6 | 3
|  | Ta90.0 W10.0 | 43 | wt% | 900 | mg/cm**2 | hr | 160 | mmHg | {} | [6 empty] | Interrupted | Polished |  |  |  | https://doi.org/10.1080/00325899.2019.1662559 | 2019 | 43Fig.4_Ta90.0-W10.0_900C_160mmHg |  | cuboid | 6 | 6 | 3
|  | Ta90.0 W10.0 | 43 | wt% | 1000 | mg/cm**2 | hr | 160 | mmHg | {} | [6 empty] | Interrupted | Polished |  |  |  | https://doi.org/10.1080/00325899.2019.1662559 | 2019 | 43Fig.4_Ta90.0-W10.0_1000C_160mmHg |  | cuboid | 6 | 6 | 3
|  | Ta80.0 W20.0 | 44 | wt% | 700 | mg/cm**2 | hr | 160 | mmHg | {} | [6 empty] | Continuous | Polished (600 mushes) |  |  |  | https://doi.org/10.4028/www.scientific.net/MSF.993.299 | 2020 | 44Fig.2_Ta80.0-W20.0_700C_160mmHg |  | cuboid | 3 | 4 | 1
|  | Ta80.0 W20.0 | 44 | wt% | 800 | mg/cm**2 | hr | 160 | mmHg | {} | [6 empty] | Continuous | Polished (600 mushes) |  |  |  | https://doi.org/10.4028/www.scientific.net/MSF.993.299 | 2020 | 44Fig.3_Ta80.0-W20.0_800C_160mmHg |  | cuboid | 3 | 4 | 1
|  | Ta80.0 W20.0 | 44 | wt% | 900 | mg/cm**2 | hr | 160 | mmHg | {} | [6 empty] | Continuous | Polished (600 mushes) |  |  |  | https://doi.org/10.4028/www.scientific.net/MSF.993.299 | 2020 | 44Fig.4_Ta80.0-W20.0_900C_160mmHg |  | cuboid | 3 | 4 | 1
|  | Ta85.0 W15.0 | 44 | wt% | 700 | mg/cm**2 | hr | 160 | mmHg | {} | [6 empty] | Continuous | Polished (600 mushes) |  |  |  | https://doi.org/10.4028/www.scientific.net/MSF.993.299 | 2020 | 44Fig.2_Ta85.0-W15.0_700C_160mmHg |  | cuboid | 3 | 4 | 1
|  | Ta85.0 W15.0 | 44 | wt% | 800 | mg/cm**2 | hr | 160 | mmHg | {} | [6 empty] | Continuous | Polished (600 mushes) |  |  |  | https://doi.org/10.4028/www.scientific.net/MSF.993.299 | 2020 | 44Fig.3_Ta85.0-W15.0_800C_160mmHg |  | cuboid | 3 | 4 | 1
|  | Ta85.0 W15.0 | 44 | wt% | 900 | mg/cm**2 | hr | 160 | mmHg | {} | [6 empty] | Continuous | Polished (600 mushes) |  |  |  | https://doi.org/10.4028/www.scientific.net/MSF.993.299 | 2020 | 44Fig.4_Ta85.0-W15.0_900C_160mmHg |  | cuboid | 3 | 4 | 1
|  | Ta90.0 W10.0 | 44 | wt% | 700 | mg/cm**2 | hr | 160 | mmHg | {} | [6 empty] | Continuous | Polished (600 mushes) |  |  |  | https://doi.org/10.4028/www.scientific.net/MSF.993.299 | 2020 | 44Fig.2_Ta90.0-W10.0_700C_160mmHg |  | cuboid | 3 | 4 | 1
|  | Ta90.0 W10.0 | 44 | wt% | 800 | mg/cm**2 | hr | 160 | mmHg | {} | [6 empty] | Continuous | Polished (600 mushes) |  |  |  | https://doi.org/10.4028/www.scientific.net/MSF.993.299 | 2020 | 44Fig.3_Ta90.0-W10.0_800C_160mmHg |  | cuboid | 3 | 4 | 1
|  | Ta90.0 W10.0 | 44 | wt% | 900 | mg/cm**2 | hr | 160 | mmHg | {} | [6 empty] | Continuous | Polished (600 mushes) |  |  |  | https://doi.org/10.4028/www.scientific.net/MSF.993.299 | 2020 | 44Fig.4_Ta90.0-W10.0_900C_160mmHg_2 |  | cuboid | 3 | 4 | 1
|  | Nb70.0 W20.0 Cr10.0 | 45 | wt% | 700 | mg/cm**2 | hr | 160 | mmHg | {} | [6 empty] | Interrupted | Polished (600 grit) |  |  |  | https://search.proquest.com/docview/193702968?accountid=13360 | 2008 | 45Fig.4.15_Nb70.0-W20.0-Cr10.0_700C_160mmHg |  | cuboid | 3.175 | 3.175 | 0.396875
|  | Nb70.0 W20.0 Cr10.0 | 45 | wt% | 1000 | mg/cm**2 | hr | 160 | mmHg | {} | [6 empty] | Interrupted | Polished (600 grit) |  |  |  | https://search.proquest.com/docview/193702968?accountid=13360 | 2008 | 45Fig.4.15_Nb70.0-W20.0-Cr10.0_1000C_160mmHg |  | cuboid | 3.175 | 3.175 | 0.396875
|  | Nb70.0 W20.0 Cr10.0 | 45 | wt% | 1100 | mg/cm**2 | hr | 160 | mmHg | {} | [6 empty] | Interrupted | Polished (600 grit) |  |  |  | https://search.proquest.com/docview/193702968?accountid=13360 | 2008 | 45Fig.4.15_Nb70.0-W20.0-Cr10.0_1100C_160mmHg |  | cuboid | 3.175 | 3.175 | 0.396875
|  | Nb70.0 W20.0 Cr10.0 | 45 | wt% | 1200 | mg/cm**2 | hr | 160 | mmHg | {} | [6 empty] | Interrupted | Polished (600 grit) |  |  |  | https://search.proquest.com/docview/193702968?accountid=13360 | 2008 | 45Fig.4.15_Nb70.0-W20.0-Cr10.0_1200C_160mmHg |  | cuboid | 3.175 | 3.175 | 0.396875
|  | Nb70.0 W20.0 Cr10.0 | 45 | wt% | 1300 | mg/cm**2 | hr | 160 | mmHg | {} | [6 empty] | Interrupted | Polished (600 grit) |  |  |  | https://search.proquest.com/docview/193702968?accountid=13360 | 2008 | 45Fig.4.15_Nb70.0-W20.0-Cr10.0_1300C_160mmHg |  | cuboid | 3.175 | 3.175 | 0.396875
|  | Nb70.0 W20.0 Cr10.0 | 45 | wt% | 1400 | mg/cm**2 | hr | 160 | mmHg | {} | [6 empty] | Interrupted | Polished (600 grit) |  |  |  | https://search.proquest.com/docview/193702968?accountid=13360 | 2008 | 45Fig.4.15_Nb70.0-W20.0-Cr10.0_1400C_160mmHg |  | cuboid | 3.175 | 3.175 | 0.396875
|  | Ni75.0 Ta25.0 | 46 | at% | 600 | mg/cm**2 | hr | 160 | mmHg | {} | [6 empty] | Continuous | Annealed |  |  |  | https://doi.org/10.1007/BF02676047 | 1999 | 46Fig.1_Ni75.0-Ta25.0_600C_160mmHg
|  | Ni75.0 Ta25.0 | 46 | at% | 650 | mg/cm**2 | hr | 160 | mmHg | {} | [6 empty] | Continuous | Annealed |  |  |  | https://doi.org/10.1007/BF02676047 | 1999 | 46Fig.1_Ni75.0-Ta25.0_650C_160mmHg
|  | Ni75.0 Ta25.0 | 46 | at% | 700 | mg/cm**2 | hr | 160 | mmHg | {} | [6 empty] | Continuous | Annealed |  |  |  | https://doi.org/10.1007/BF02676047 | 1999 | 46Fig.1_Ni75.0-Ta25.0_700C_160mmHg
|  | Ni75.0 Ta25.0 | 46 | at% | 725 | mg/cm**2 | hr | 160 | mmHg | {} |  |  |  | 10 |  |  | Continuous | Annealed |  |  |  | https://doi.org/10.1007/BF02676047 | 1999 | 46Fig.1_Ni75.0-Ta25.0_725C_160mmHg
|  | Ni75.0 Ta25.0 | 46 | at% | 750 | mg/cm**2 | hr | 160 | mmHg | {} | [6 empty] | Continuous | Annealed |  |  |  | https://doi.org/10.1007/BF02676047 | 1999 | 46Fig.1_Ni75.0-Ta25.0_750C_160mmHg
|  | Ni75.0 Ta25.0 | 46 | at% | 775 | mg/cm**2 | hr | 160 | mmHg | {} | [6 empty] | Continuous | Annealed |  |  |  | https://doi.org/10.1007/BF02676047 | 1999 | 46Fig.1_Ni75.0-Ta25.0_775C_160mmHg
|  | Ni75.0 Ta25.0 | 46 | at% | 800 | mg/cm**2 | hr | 160 | mmHg | {} | [6 empty] | Continuous | Annealed |  |  |  | https://doi.org/10.1007/BF02676047 | 1999 | 46Fig.1_Ni75.0-Ta25.0_800C_160mmHg
|  | Ni75.0 Ta25.0 | 46 | at% | 825 | mg/cm**2 | hr | 160 | mmHg | {} | [6 empty] | Continuous | Annealed |  |  |  | https://doi.org/10.1007/BF02676047 | 1999 | 46Fig.1_Ni75.0-Ta25.0_825C_160mmHg
|  | Ni75.0 Ta25.0 | 46 | at% | 850 | mg/cm**2 | hr | 160 | mmHg | {} | [6 empty] | Continuous | Annealed |  |  |  | https://doi.org/10.1007/BF02676047 | 1999 | 46Fig.1_Ni75.0-Ta25.0_850C_160mmHg
|  | Ni75.0 Ta25.0 | 46 | at% | 875 | mg/cm**2 | hr | 160 | mmHg | {} | [6 empty] | Continuous | Annealed |  |  |  | https://doi.org/10.1007/BF02676047 | 1999 | 46Fig.1_Ni75.0-Ta25.0_875C_160mmHg
|  | Ni75.0 Ta25.0 | 46 | at% | 900 | mg/cm**2 | hr | 160 | mmHg | {} | [6 empty] | Continuous | Annealed |  |  |  | https://doi.org/10.1007/BF02676047 | 1999 | 46Fig.1_Ni75.0-Ta25.0_900C_160mmHg
|  | Ni75.0 Ta25.0 | 46 | at% | 950 | mg/cm**2 | hr | 160 | mmHg | {} | [6 empty] | Continuous | Annealed |  |  |  | https://doi.org/10.1007/BF02676047 | 1999 | 46Fig.1_Ni75.0-Ta25.0_950C_160mmHg
|  | Ni75.0 Ta25.0 | 46 | at% | 1000 | mg/cm**2 | hr | 160 | mmHg | {} | [6 empty] | Continuous | Annealed |  |  |  | https://doi.org/10.1007/BF02676047 | 1999 | 46Fig.1_Ni75.0-Ta25.0_1000C_160mmHg
|  | Ni50.0 Ta50.0 | 47 | at% | 600 | mg/cm**2 | hr | 160 | mmHg | {} | [6 empty] | Continuous | Annealed |  |  |  | https://doi.org/10.1007/BF02675776 | 1999 | 47Fig.1_Ni50.0-Ta50.0_600C_160mmHg
|  | Ni50.0 Ta50.0 | 47 | at% | 650 | mg/cm**2 | hr | 160 | mmHg | {} | [6 empty] | Continuous | Annealed |  |  |  | https://doi.org/10.1007/BF02675776 | 1999 | 47Fig.1_Ni50.0-Ta50.0_650C_160mmHg
|  | Ni50.0 Ta50.0 | 47 | at% | 700 | mg/cm**2 | hr | 160 | mmHg | {} | [6 empty] | Continuous | Annealed |  |  |  | https://doi.org/10.1007/BF02675776 | 1999 | 47Fig.1_Ni50.0-Ta50.0_700C_160mmHg
|  | Ni50.0 Ta50.0 | 47 | at% | 750 | mg/cm**2 | hr | 160 | mmHg | {} | [6 empty] | Continuous | Annealed |  |  |  | https://doi.org/10.1007/BF02675776 | 1999 | 47Fig.1_Ni50.0-Ta50.0_750C_160mmHg
|  | Ni50.0 Ta50.0 | 47 | at% | 775 | mg/cm**2 | hr | 160 | mmHg | {} | [6 empty] | Continuous | Annealed |  |  |  | https://doi.org/10.1007/BF02675776 | 1999 | 47Fig.1_Ni50.0-Ta50.0_775C_160mmHg
|  | Ni50.0 Ta50.0 | 47 | at% | 800 | mg/cm**2 | hr | 160 | mmHg | {} | [6 empty] | Continuous | Annealed |  |  |  | https://doi.org/10.1007/BF02675776 | 1999 | 47Fig.1_Ni50.0-Ta50.0_800C_160mmHg
|  | Ni50.0 Ta50.0 | 47 | at% | 825 | mg/cm**2 | hr | 160 | mmHg | {} | [6 empty] | Continuous | Annealed |  |  |  | https://doi.org/10.1007/BF02675776 | 1999 | 47Fig.1_Ni50.0-Ta50.0_825C_160mmHg
|  | Ni50.0 Ta50.0 | 47 | at% | 850 | mg/cm**2 | hr | 160 | mmHg | {} | [6 empty] | Continuous | Annealed |  |  |  | https://doi.org/10.1007/BF02675776 | 1999 | 47Fig.1_Ni50.0-Ta50.0_850C_160mmHg
|  | Ni50.0 Ta50.0 | 47 | at% | 875 | mg/cm**2 | hr | 160 | mmHg | {} | [6 empty] | Continuous | Annealed |  |  |  | https://doi.org/10.1007/BF02675776 | 1999 | 47Fig.1_Ni50.0-Ta50.0_875C_160mmHg
|  | Ni50.0 Ta50.0 | 47 | at% | 900 | mg/cm**2 | hr | 160 | mmHg | {} | [6 empty] | Continuous | Annealed |  |  |  | https://doi.org/10.1007/BF02675776 | 1999 | 47Fig.1_Ni50.0-Ta50.0_900C_160mmHg
|  | Ni50.0 Ta50.0 | 47 | at% | 950 | mg/cm**2 | hr | 160 | mmHg | {} | [6 empty] | Continuous | Annealed |  |  |  | https://doi.org/10.1007/BF02675776 | 1999 | 47Fig.1_Ni50.0-Ta50.0_950C_160mmHg
|  | Ni50.0 Ta50.0 | 47 | at% | 1000 | mg/cm**2 | hr | 160 | mmHg | {} | [6 empty] | Continuous | Annealed |  |  |  | https://doi.org/10.1007/BF02675776 | 1999 | 47Fig.1_Ni50.0-Ta50.0_1000C_160mmHg
|  | Ti39.0 Ni49.0 Hf12.0 | 48 | at% | 800 | mg/cm**2 | hr | 160 | mmHg | {} | [6 empty] | Continuous | Polished (2000 grit SiC) |  |  |  | https://doi.org/10.1016/j.tca.2014.02.016 | 2014 | 48Fig.3_Ti49.5-Ni50.5_800C_160mmHg |  | cuboid | 20 | 8 | 4
|  | Ti39.0 Ni49.0 Hf12.0 | 48 | at% | 900 | mg/cm**2 | hr | 160 | mmHg | {} | [6 empty] | Continuous | Polished (2000 grit SiC) |  |  |  | https://doi.org/10.1016/j.tca.2014.02.016 | 2014 | 48Fig.3_Ti49.5-Ni50.5_900C_160mmHg |  | cuboid | 20 | 8 | 4
|  | Ti39.0 Ni49.0 Hf12.0 | 48 | at% | 1000 | mg/cm**2 | hr | 160 | mmHg | {} | [6 empty] | Continuous | Polished (2000 grit SiC) |  |  |  | https://doi.org/10.1016/j.tca.2014.02.016 | 2014 | 48Fig.3_Ti49.5-Ni50.5_1000C_160mmHg |  | cuboid | 20 | 8 | 4
|  | Ti49.5 Ni50.5 | 48 | at% | 800 | mg/cm**2 | hr | 160 | mmHg | {} | [6 empty] | Continuous | Polished (2000 grit SiC) |  |  |  | https://doi.org/10.1016/j.tca.2014.02.016 | 2014 | 48Fig.4_Ti39.0-Ni49.0-Hf12.0_800C_160mmHg |  | cuboid | 20 | 8 | 4
|  | Ti49.5 Ni50.5 | 48 | at% | 900 | mg/cm**2 | hr | 160 | mmHg | {} | [6 empty] | Continuous | Polished (2000 grit SiC) |  |  |  | https://doi.org/10.1016/j.tca.2014.02.016 | 2014 | 48Fig.4_Ti39.0-Ni49.0-Hf12.0_900C_160mmHg |  | cuboid | 20 | 8 | 4
|  | Ti49.5 Ni50.5 | 48 | at% | 1000 | mg/cm**2 | hr | 160 | mmHg | {} | [6 empty] | Continuous | Polished (2000 grit SiC) |  |  |  | https://doi.org/10.1016/j.tca.2014.02.016 | 2014 | 48Fig.4_Ti39.0-Ni49.0-Hf12.0_1000C_160mmHg |  | cuboid | 20 | 8 | 4
|  | Zr96.0 Nb3.0 Sn1.0 | 49 | wt% | 600 | g/m**2 | hr | 760 | mmHg | {} | [6 empty] | Continuous | Chemically Polished |  |  |  | https://doi.org/10.1016/0022-3115(80)90035-5 | 1980 | 49Fig.1_Zr96.0-Nb3.0-Sn1.0_600C_760mmHg |  | cylinder | 8.95 | 8.95 | 22
|  | Zr96.0 Nb3.0 Sn1.0 | 49 | wt% | 700 | g/m**2 | hr | 760 | mmHg | {} | [6 empty] | Continuous | Chemically Polished |  |  |  | https://doi.org/10.1016/0022-3115(80)90035-5 | 1980 | 49Fig.1_Zr96.0-Nb3.0-Sn1.0_700C_760mmHg |  | cylinder | 8.95 | 8.95 | 22
|  | Zr96.0 Nb3.0 Sn1.0 | 49 | wt% | 800 | g/m**2 | hr | 760 | mmHg | {} | [6 empty] | Continuous | Chemically Polished |  |  |  | https://doi.org/10.1016/0022-3115(80)90035-5 | 1980 | 49Fig.1_Zr96.0-Nb3.0-Sn1.0_800C_760mmHg |  | cylinder | 8.95 | 8.95 | 22
|  | Zr96.0 Nb3.0 Sn1.0 | 49 | wt% | 900 | g/m**2 | hr | 760 | mmHg | {} | [6 empty] | Continuous | Chemically Polished |  |  |  | https://doi.org/10.1016/0022-3115(80)90035-5 | 1980 | 49Fig.1_Zr96.0-Nb3.0-Sn1.0_900C_760mmHg |  | cylinder | 8.95 | 8.95 | 22
|  | Zr97.5 Nb2.5 | 49 | wt% | 600 | g/m**2 | hr | 760 | mmHg | {} | [6 empty] | Continuous | Chemically Polished |  |  |  | https://doi.org/10.1016/0022-3115(80)90035-5 | 1980 | 49Fig.1_Zr97.5-Nb2.5_600C_760mmHg |  | cylinder | 8.95 | 8.95 | 22
|  | Zr97.5 Nb2.5 | 49 | wt% | 700 | g/m**2 | hr | 760 | mmHg | {} | [6 empty] | Continuous | Chemically Polished |  |  |  | https://doi.org/10.1016/0022-3115(80)90035-5 | 1980 | 49Fig.1_Zr97.5-Nb2.5_700C_760mmHg |  | cylinder | 8.95 | 8.95 | 22
|  | Zr97.5 Nb2.5 | 49 | wt% | 800 | g/m**2 | hr | 760 | mmHg | {} | [6 empty] | Continuous | Chemically Polished |  |  |  | https://doi.org/10.1016/0022-3115(80)90035-5 | 1980 | 49Fig.1_Zr97.5-Nb2.5_800C_760mmHg |  | cylinder | 8.95 | 8.95 | 22
|  | Zr97.5 Nb2.5 | 49 | wt% | 900 | g/m**2 | hr | 760 | mmHg | {} | [6 empty] | Continuous | Chemically Polished |  |  |  | https://doi.org/10.1016/0022-3115(80)90035-5 | 1980 | 49Fig.1_Zr97.5-Nb2.5_900C_760mmHg |  | cylinder | 8.95 | 8.95 | 22
|  | Zr97.8 Hf2.2 | 49 | wt% | 600 | g/m**2 | hr | 760 | mmHg | {} | [6 empty] | Continuous | Chemically Polished |  |  |  | https://doi.org/10.1016/0022-3115(80)90035-5 | 1980 | 49Fig.1_Zr97.8-Hf2.2_600C_760mmHg |  | cylinder | 8.95 | 8.95 | 22
|  | Zr97.8 Hf2.2 | 49 | wt% | 700 | g/m**2 | hr | 760 | mmHg | {} | [6 empty] | Continuous | Chemically Polished |  |  |  | https://doi.org/10.1016/0022-3115(80)90035-5 | 1980 | 49Fig.1_Zr97.8-Hf2.2_700C_760mmHg |  | cylinder | 8.95 | 8.95 | 22
|  | Zr97.8 Hf2.2 | 49 | wt% | 800 | g/m**2 | hr | 760 | mmHg | {} | [6 empty] | Continuous | Chemically Polished |  |  |  | https://doi.org/10.1016/0022-3115(80)90035-5 | 1980 | 49Fig.1_Zr97.8-Hf2.2_800C_760mmHg |  | cylinder | 8.95 | 8.95 | 22
|  | Zr97.8 Hf2.2 | 49 | wt% | 900 | g/m**2 | hr | 760 | mmHg | {} | [6 empty] | Continuous | Chemically Polished |  |  |  | https://doi.org/10.1016/0022-3115(80)90035-5 | 1980 | 49Fig.1_Zr97.8-Hf2.2_900C_760mmHg |  | cylinder | 8.95 | 8.95 | 22
|  | Ta96.0 Hf4.0 | 50 | wt% | 950 | mg/cm**2 | hr | 750 | Torr | {} | [6 empty] | Continuous | Polished (600 grade) + Chemically Polished |  |  |  | https://doi.org/10.1016/0022-5088(71)90122-6 | 1971 | 50Fig.1_Ta96.0-Hf4.0_950C_750Torr |  | cuboid | 10 | 10 | 1
|  | Ta96.0 Mo4.0 | 50 | wt% | 950 | mg/cm**2 | hr | 750 | Torr | {} | [6 empty] | Continuous | Polished (600 grade) + Chemically Polished |  |  |  | https://doi.org/10.1016/0022-5088(71)90122-6 | 1971 | 50Fig.1_Ta96.0-Mo4.0_950C_750Torr |  | cuboid | 10 | 10 | 1
|  | Ta96.0 W4.0 | 50 | wt% | 950 | mg/cm**2 | hr | 750 | Torr | {} | [6 empty] | Continuous | Polished (600 grade) + Chemically Polished |  |  |  | https://doi.org/10.1016/0022-5088(71)90122-6 | 1971 | 50Fig.1_Ta96.0-W4.0_950C_750Torr |  | cuboid | 10 | 10 | 1
|  | Nb90.0 W10.0 | 52 | at% | 1000 | mg/cm**2 | hr | 100 | Torr | {} | [6 empty] | Continuous | Vibratory Polishing (0.03 um) |  |  |  | https://doi.org/10.1016/0010-938X(80)90093-1 | 1980 | 52Fig.1_Nb90.0-W10.0_1000C_100Torr |  | cuboid | 10 | 10 | 1.5
|  | Nb90.0 W10.0 | 52 | at% | 1000 | mg/cm**2 | hr | 400 | Torr | {} |  |  | 44.42 |  |  |  | Continuous | Vibratory Polishing (0.03 um) |  |  |  | https://doi.org/10.1016/0010-938X(80)90093-1 | 1980 | 52Fig.2_Nb90.0-W10.0_1000C_400Torr |  | cuboid | 10 | 10 | 1.5
|  | Nb90.0 W10.0 | 52 | at% | 1000 | mg/cm**2 | hr | 760 | Torr | {} |  |  | 35 |  |  |  | Continuous | Vibratory Polishing (0.03 um) |  |  |  | https://doi.org/10.1016/0010-938X(80)90093-1 | 1980 | 52Fig.3_Nb90.0-W10.0_1000C_760Torr |  | cuboid | 10 | 10 | 1.5
|  | Nb90.0 W10.0 | 52 | at% | 1100 | mg/cm**2 | hr | 100 | Torr | {} | [6 empty] | Continuous | Vibratory Polishing (0.03 um) |  |  |  | https://doi.org/10.1016/0010-938X(80)90093-1 | 1980 | 52Fig.1_Nb90.0-W10.0_1100C_100Torr |  | cuboid | 10 | 10 | 1.5
|  | Nb90.0 W10.0 | 52 | at% | 1100 | mg/cm**2 | hr | 400 | Torr | {} |  |  | 59.8 |  |  |  | Continuous | Vibratory Polishing (0.03 um) |  |  |  | https://doi.org/10.1016/0010-938X(80)90093-1 | 1980 | 52Fig.2_Nb90.0-W10.0_1100C_400Torr |  | cuboid | 10 | 10 | 1.5
|  | Nb90.0 W10.0 | 52 | at% | 1100 | mg/cm**2 | hr | 760 | Torr | {} |  |  | 42.9 |  |  |  | Continuous | Vibratory Polishing (0.03 um) |  |  |  | https://doi.org/10.1016/0010-938X(80)90093-1 | 1980 | 52Fig.3_Nb90.0-W10.0_1100C_760Torr |  | cuboid | 10 | 10 | 1.5
|  | Nb90.0 W10.0 | 52 | at% | 1150 | mg/cm**2 | hr | 100 | Torr | {} | [6 empty] | Continuous | Vibratory Polishing (0.03 um) |  |  |  | https://doi.org/10.1016/0010-938X(80)90093-1 | 1980 | 52Fig.1_Nb90.0-W10.0_1150C_100Torr |  | cuboid | 10 | 10 | 1.5
|  | Nb90.0 W10.0 | 52 | at% | 1150 | mg/cm**2 | hr | 400 | Torr | {} |  |  | 60.8 |  |  |  | Continuous | Vibratory Polishing (0.03 um) |  |  |  | https://doi.org/10.1016/0010-938X(80)90093-1 | 1980 | 52Fig.2_Nb90.0-W10.0_1150C_400Torr |  | cuboid | 10 | 10 | 1.5
|  | Nb90.0 W10.0 | 52 | at% | 1150 | mg/cm**2 | hr | 760 | Torr | {} |  |  | 36.4 |  |  |  | Continuous | Vibratory Polishing (0.03 um) |  |  |  | https://doi.org/10.1016/0010-938X(80)90093-1 | 1980 | 52Fig.3_Nb90.0-W10.0_1150C_760Torr |  | cuboid | 10 | 10 | 1.5
|  | Nb90.0 W10.0 | 52 | at% | 1200 | mg/cm**2 | hr | 100 | Torr | {} | [6 empty] | Continuous | Vibratory Polishing (0.03 um) |  |  |  | https://doi.org/10.1016/0010-938X(80)90093-1 | 1980 | 52Fig.1_Nb90.0-W10.0_1200C_100Torr |  | cuboid | 10 | 10 | 1.5
|  | Nb90.0 W10.0 | 52 | at% | 1200 | mg/cm**2 | hr | 400 | Torr | {} | [6 empty] | Continuous | Vibratory Polishing (0.03 um) |  |  |  | https://doi.org/10.1016/0010-938X(80)90093-1 | 1980 | 52Fig.2_Nb90.0-W10.0_1200C_400Torr |  | cuboid | 10 | 10 | 1.5
|  | Nb90.0 W10.0 | 52 | at% | 1200 | mg/cm**2 | hr | 760 | Torr | {} |  |  | 51.4 |  |  |  | Continuous | Vibratory Polishing (0.03 um) |  |  |  | https://doi.org/10.1016/0010-938X(80)90093-1 | 1980 | 52Fig.3_Nb90.0-W10.0_1200C_760Torr |  | cuboid | 10 | 10 | 1.5
|  | V60.0 Al30.0 Cr10.0 | 53 | wt% | 700 | mg/cm**2 | hr | 160 | mmHg | {} | [6 empty] | Continuous | Polishing (600-grit SiC) |  |  |  | https://doi.org/10.1007/BF01151591 | 1991 | 53Fig.7_V60.0-Al30.0-Cr10.0_700C_160mmHg
|  | V60.0 Al30.0 Cr10.0 | 53 | wt% | 800 | mg/cm**2 | hr | 160 | mmHg | {} | [6 empty] | Continuous | Polishing (600-grit SiC) |  |  |  | https://doi.org/10.1007/BF01151591 | 1991 | 53Fig.7_V60.0-Al30.0-Cr10.0_800C_160mmHg
|  | V60.0 Al30.0 Cr10.0 | 53 | wt% | 900 | mg/cm**2 | hr | 160 | mmHg | {} | [6 empty] | Continuous | Polishing (600-grit SiC) |  |  |  | https://doi.org/10.1007/BF01151591 | 1991 | 53Fig.7_V60.0-Al30.0-Cr10.0_900C_160mmHg
|  | V60.0 Al30.0 Cr10.0 | 53 | wt% | 1000 | mg/cm**2 | hr | 160 | mmHg | {} | [6 empty] | Continuous | Polishing (600-grit SiC) |  |  |  | https://doi.org/10.1007/BF01151591 | 1991 | 53Fig.7_V60.0-Al30.0-Cr10.0_1000C_160mmHg
|  | V60.0 Al30.0 Ti10.0 | 53 | wt% | 700 | mg/cm**2 | hr | 160 | mmHg | {} | [6 empty] | Continuous | Polishing (600-grit SiC) |  |  |  | https://doi.org/10.1007/BF01151591 | 1991 | 53Fig.11_V60.0-Al30.0-Ti10.0_700C_160mmHg
|  | V60.0 Al30.0 Ti10.0 | 53 | wt% | 800 | mg/cm**2 | hr | 160 | mmHg | {} | [6 empty] | Continuous | Polishing (600-grit SiC) |  |  |  | https://doi.org/10.1007/BF01151591 | 1991 | 53Fig.11_V60.0-Al30.0-Ti10.0_800C_160mmHg
|  | V60.0 Al30.0 Ti10.0 | 53 | wt% | 900 | mg/cm**2 | hr | 160 | mmHg | {} | [6 empty] | Continuous | Polishing (600-grit SiC) |  |  |  | https://doi.org/10.1007/BF01151591 | 1991 | 53Fig.11_V60.0-Al30.0-Ti10.0_900C_160mmHg
|  | V60.0 Al30.0 Ti10.0 | 53 | wt% | 1000 | mg/cm**2 | hr | 160 | mmHg | {} | [6 empty] | Continuous | Polishing (600-grit SiC) |  |  |  | https://doi.org/10.1007/BF01151591 | 1991 | 53Fig.11_V60.0-Al30.0-Ti10.0_1000C_160mmHg
|  | V70.0 Al30.0 | 53 | wt% | 700 | mg/cm**2 | hr | 160 | mmHg | {} | [6 empty] | Continuous | Polishing (600-grit SiC) |  |  |  | https://doi.org/10.1007/BF01151591 | 1991 | 53Fig.4_V70.0-Al30.0_700C_160mmHg
|  | V70.0 Al30.0 | 53 | wt% | 800 | mg/cm**2 | hr | 160 | mmHg | {} | [6 empty] | Continuous | Polishing (600-grit SiC) |  |  |  | https://doi.org/10.1007/BF01151591 | 1991 | 53Fig.4_V70.0-Al30.0_800C_160mmHg
|  | V70.0 Al30.0 | 53 | wt% | 900 | mg/cm**2 | hr | 160 | mmHg | {} | [6 empty] | Continuous | Polishing (600-grit SiC) |  |  |  | https://doi.org/10.1007/BF01151591 | 1991 | 53Fig.4_V70.0-Al30.0_900C_160mmHg
|  | V70.0 Al30.0 | 53 | wt% | 1000 | mg/cm**2 | hr | 160 | mmHg | {} | [6 empty] | Continuous | Polishing (600-grit SiC) |  |  |  | https://doi.org/10.1007/BF01151591 | 1991 | 53Fig.4_V70.0-Al30.0_1000C_160mmHg
|  | Mo27.2 Si20.0 Ti52.8 | 54 | at% | 1100 | mg/cm**2 | hr | 160 | mmHg | {} |  |  | 20 |  |  |  | Continuous | Polishing (P1200 grit SiC) |  |  |  | https://doi.org/10.1002/adem.202000219 | 2020 | 54Fig.2_Mo27.2-Si20.0-Ti52.8_1100C_160mmHg |  | cuboid | 5 | 7.5 | 2
|  | Ti85.0 Mo15.0 | 55 | wt% | 685 | mg/cm**2 | hr | 1 | atm | {} | [6 empty] | Continuous | Annealed |  |  |  | https://doi.org/10.1016/0022-5088(62)90061-9 | 1962 | 55Fig.1_Ti85.0-Mo15.0_685C_1atm |  | cuboid | 50 | 7 | 1.3
|  | Ti85.0 Mo15.0 | 55 | wt% | 760 | mg/cm**2 | hr | 1 | atm | {} | [6 empty] | Continuous | Annealed |  |  |  | https://doi.org/10.1016/0022-5088(62)90061-9 | 1962 | 55Fig.1_Ti85.0-Mo15.0_760C_1atm |  | cuboid | 50 | 7 | 1.3
|  | Ti85.0 Mo15.0 | 55 | wt% | 810 | mg/cm**2 | hr | 1 | atm | {} | [6 empty] | Continuous | Annealed |  |  |  | https://doi.org/10.1016/0022-5088(62)90061-9 | 1962 | 55Fig.1_Ti85.0-Mo15.0_810C_1atm |  | cuboid | 50 | 7 | 1.3
|  | Ti85.0 Mo15.0 | 55 | wt% | 820 | mg/cm**2 | hr | 1 | atm | {} | [6 empty] | Continuous | Annealed |  |  |  | https://doi.org/10.1016/0022-5088(62)90061-9 | 1962 | 55Fig.1_Ti85.0-Mo15.0_820C_1atm |  | cuboid | 50 | 7 | 1.3
|  | Ti85.0 Mo15.0 | 55 | wt% | 880 | mg/cm**2 | hr | 1 | atm | {} | [6 empty] | Continuous | Annealed |  |  |  | https://doi.org/10.1016/0022-5088(62)90061-9 | 1962 | 55Fig.3_Ti85.0-Mo15.0_880C_1atm |  | cuboid | 50 | 7 | 1.3
|  | Ti85.0 Mo15.0 | 55 | wt% | 900 | mg/cm**2 | hr | 1 | atm | {} | [6 empty] | Continuous | Annealed |  |  |  | https://doi.org/10.1016/0022-5088(62)90061-9 | 1962 | 55Fig.3_Ti85.0-Mo15.0_900C_1atm |  | cuboid | 50 | 7 | 1.3
|  | Ti85.0 Mo15.0 | 55 | wt% | 920 | mg/cm**2 | hr | 1 | atm | {} | [6 empty] | Continuous | Annealed |  |  |  | https://doi.org/10.1016/0022-5088(62)90061-9 | 1962 | 55Fig.1_Ti85.0-Mo15.0_920C_1atm |  | cuboid | 50 | 7 | 1.3
|  | Ti85.0 Mo15.0 | 55 | wt% | 940 | mg/cm**2 | hr | 1 | atm | {} | [6 empty] | Continuous | Annealed |  |  |  | https://doi.org/10.1016/0022-5088(62)90061-9 | 1962 | 55Fig.3_Ti85.0-Mo15.0_940C_1atm |  | cuboid | 50 | 7 | 1.3
|  | Ti85.0 Mo15.0 | 55 | wt% | 945 | mg/cm**2 | hr | 1 | atm | {} | [6 empty] | Continuous | Annealed |  |  |  | https://doi.org/10.1016/0022-5088(62)90061-9 | 1962 | 55Fig.3_Ti85.0-Mo15.0_945C_1atm |  | cuboid | 50 | 7 | 1.3
|  | Ti85.0 Mo15.0 | 55 | wt% | 950 | mg/cm**2 | hr | 1 | atm | {} | [6 empty] | Continuous | Annealed |  |  |  | https://doi.org/10.1016/0022-5088(62)90061-9 | 1962 | 55Fig.3_Ti85.0-Mo15.0_950C_1atm |  | cuboid | 50 | 7 | 1.3
|  | Ti85.0 Mo15.0 | 55 | wt% | 975 | mg/cm**2 | hr | 1 | atm | {} | [6 empty] | Continuous | Annealed |  |  |  | https://doi.org/10.1016/0022-5088(62)90061-9 | 1962 | 55Fig.3_Ti85.0-Mo15.0_975C_1atm |  | cuboid | 50 | 7 | 1.3
|  | Ti85.0 Mo15.0 | 55 | wt% | 990 | mg/cm**2 | hr | 1 | atm | {} | [6 empty] | Continuous | Annealed |  |  |  | https://doi.org/10.1016/0022-5088(62)90061-9 | 1962 | 55Fig.3_Ti85.0-Mo15.0_990C_1atm |  | cuboid | 50 | 7 | 1.3
|  | Ni68.0 Cr30.0 Al2.0 | 56 | wt% | 1000 | mg/cm**2 | hr | 0.1 | atm | {} | [6 empty] | Continuous | Polished (600-grit SiC) |  |  |  | https://doi.org/10.1149/1.2407837 | 1971 | 56Fig.5_Ni68.0-Cr30.0-Al2.0_1000C_0.1atm |  | cylinder | 1.27 | 1.27 | 1.27
|  | Ni68.0 Cr30.0 Al2.0 | 56 | wt% | 1100 | mg/cm**2 | hr | 0.1 | atm | {} | [6 empty] | Continuous | Polished (600-grit SiC) |  |  |  | https://doi.org/10.1149/1.2407837 | 1971 | 56Fig.5_Ni68.0-Cr30.0-Al2.0_1100C_0.1atm |  | cylinder | 1.27 | 1.27 | 1.27
|  | Ni68.0 Cr30.0 Al2.0 | 56 | wt% | 1200 | mg/cm**2 | hr | 0.1 | atm | {} | [6 empty] | Continuous | Polished (600-grit SiC) |  |  |  | https://doi.org/10.1149/1.2407837 | 1971 | 56Fig.5_Ni68.0-Cr30.0-Al2.0_1200C_0.1atm |  | cylinder | 1.27 | 1.27 | 1.27
|  | Ni74.0 Cr20.0 Al6.0 | 56 | wt% | 1200 | mg/cm**2 | hr | 0.1 | atm | {} | [6 empty] | Continuous | Polished (600-grit SiC) |  |  |  | https://doi.org/10.1149/1.2407837 | 1971 | 56Fig.7_Ni74.0-Cr20.0-Al6.0_1200C_0.1atm |  | cylinder | 1.27 | 1.27 | 1.27
|  | Ni78.0 Cr20.0 Al2.0 | 56 | wt% | 1100 | mg/cm**2 | hr | 0.1 | atm | {} | [6 empty] | Continuous | Polished (600-grit SiC) |  |  |  | https://doi.org/10.1149/1.2407837 | 1971 | 56Fig.5_Ni78.0-Cr20.0-Al2.0_1100C_0.1atm |  | cylinder | 1.27 | 1.27 | 1.27
|  | Ni89.0 Cr5.0 Al6.0 | 56 | wt% | 1000 | mg/cm**2 | hr | 0.1 | atm | {} | [6 empty] | Continuous | Polished (600-grit SiC) |  |  |  | https://doi.org/10.1149/1.2407837 | 1971 | 56Fig.7_Ni89.0-Cr5.0-Al6.0_1000C_0.1atm |  | cylinder | 1.27 | 1.27 | 1.27
|  | Ni89.0 Cr5.0 Al6.0 | 56 | wt% | 1100 | mg/cm**2 | hr | 0.1 | atm | {} | [6 empty] | Continuous | Polished (600-grit SiC) |  |  |  | https://doi.org/10.1149/1.2407837 | 1971 | 56Fig.7_Ni89.0-Cr5.0-Al6.0_1100C_0.1atm |  | cylinder | 1.27 | 1.27 | 1.27
|  | Ni89.0 Cr5.0 Al6.0 | 56 | wt% | 1200 | mg/cm**2 | hr | 0.1 | atm | {} | [6 empty] | Continuous | Polished (600-grit SiC) |  |  |  | https://doi.org/10.1149/1.2407837 | 1971 | 56Fig.7_Ni89.0-Cr5.0-Al6.0_1200C_0.1atm |  | cylinder | 1.27 | 1.27 | 1.27
|  | Ni94.0 Cr5.0 Al1.0 | 56 | wt% | 1000 | mg/cm**2 | hr | 0.1 | atm | {} | [6 empty] | Continuous | Polished (600-grit SiC) |  |  |  | https://doi.org/10.1149/1.2407837 | 1971 | 56Fig.2_Ni94.0-Cr5.0-Al1.0_1000C_0.1atm |  | cylinder | 1.27 | 1.27 | 1.27
|  | Ni94.0 Cr5.0 Al1.0 | 56 | wt% | 1100 | mg/cm**2 | hr | 0.1 | atm | {} | [6 empty] | Continuous | Polished (600-grit SiC) |  |  |  | https://doi.org/10.1149/1.2407837 | 1971 | 56Fig.2_Ni94.0-Cr5.0-Al1.0_1100C_0.1atm |  | cylinder | 1.27 | 1.27 | 1.27
|  | Ni94.0 Cr5.0 Al1.0 | 56 | wt% | 1200 | mg/cm**2 | hr | 0.1 | atm | {} | [6 empty] | Continuous | Polished (600-grit SiC) |  |  |  | https://doi.org/10.1149/1.2407837 | 1971 | 56Fig.2_Ni94.0-Cr5.0-Al1.0_1200C_0.1atm |  | cylinder | 1.27 | 1.27 | 1.27
|  | Ni95.0 Cr5.0 | 56 | wt% | 1100 | mg/cm**2 | hr | 0.1 | atm | {} | [6 empty] | Continuous | Polished (600-grit SiC) |  |  |  | https://doi.org/10.1149/1.2407837 | 1971 | 56Fig.2_Ni95.0-Cr5.0_1100C_0.1atm |  | cylinder | 1.27 | 1.27 | 1.27
|  | Ni97.0 Al3.0 | 56 | wt% | 1100 | mg/cm**2 | hr | 0.1 | atm | {} | [6 empty] | Continuous | Polished (600-grit SiC) |  |  |  | https://doi.org/10.1149/1.2407837 | 1971 | 56Fig.2_Ni97.0-Al3.0_1100C_0.1atm |  | cylinder | 1.27 | 1.27 | 1.27
|  | Ti30.0 Al30.0 Nb40.0 | 57 | at% | 1000 | mg/cm**2 | hr | 160 | mmHg | {} | [6 empty] | Interrupted | Polished (600-grit SiC) |  |  |  | https://doi.org/10.1023/B:JMSC.0000044899.40687.a6 | 2004 | 57Fig.3_Ti30.0-Al30.0-Nb40.0_1000C_160mmHg |  | cuboid | 8 | 4 | 2
|  | Ti40.0 Al40.0 Nb20.0 | 57 | at% | 1000 | mg/cm**2 | hr | 160 | mmHg | {} | [6 empty] | Interrupted | Polished (600-grit SiC) |  |  |  | https://doi.org/10.1023/B:JMSC.0000044899.40687.a6 | 2004 | 57Fig.3_Ti40.0-Al40.0-Nb20.0_1000C_160mmHg |  | cuboid | 8 | 4 | 2
|  | Ti43.0 Al42.8 Nb14.2 | 57 | at% | 1000 | mg/cm**2 | hr | 160 | mmHg | {} | [6 empty] | Interrupted | Polished (600-grit SiC) |  |  |  | https://doi.org/10.1023/B:JMSC.0000044899.40687.a6 | 2004 | 57Fig.3_Ti43.0-Al42.8-Nb14.2_1000C_160mmHg |  | cuboid | 8 | 4 | 2
|  | Ti47.5 Al47.5 Nb5.0 | 57 | at% | 1000 | mg/cm**2 | hr | 160 | mmHg | {} | [6 empty] | Interrupted | Polished (600-grit SiC) |  |  |  | https://doi.org/10.1023/B:JMSC.0000044899.40687.a6 | 2004 | 57Fig.3_Ti47.5-Al47.5-Nb5.0_1000C_160mmHg |  | cuboid | 8 | 4 | 2
|  | Zr90.0 Nb10.0 | 58 | wt% | 973 | mg/cm**2 | hr | 160 | mmHg | {} | [6 empty] | Continuous | Polished (Alumina) |  |  |  | https://doi.org/10.1016/j.pnucene.2008.08.001 | 2009 | 58Fig.2a_Zr90.0-Nb10.0_973K_160mmHg |  | cuboid | 15 | 15 | 1
|  | Zr90.0 Nb10.0 | 58 | wt% | 1073 | mg/cm**2 | hr | 160 | mmHg | {} | [6 empty] | Continuous | Polished (Alumina) |  |  |  | https://doi.org/10.1016/j.pnucene.2008.08.001 | 2009 | 58Fig.2b_Zr90.0-Nb10.0_1073K_160mmHg |  | cuboid | 15 | 15 | 1
|  | Zr90.0 Nb10.0 | 58 | wt% | 1173 | mg/cm**2 | hr | 160 | mmHg | {} | [6 empty] | Continuous | Polished (Alumina) |  |  |  | https://doi.org/10.1016/j.pnucene.2008.08.001 | 2009 | 58Fig.2c_Zr90.0-Nb10.0_1173K_160mmHg |  | cuboid | 15 | 15 | 1
|  | Zr90.0 Nb10.0 | 58 | wt% | 1273 | mg/cm**2 | hr | 160 | mmHg | {} | [6 empty] | Continuous | Polished (Alumina) |  |  |  | https://doi.org/10.1016/j.pnucene.2008.08.001 | 2009 | 58Fig.2d_Zr90.0-Nb10.0_1273K_160mmHg |  | cuboid | 15 | 15 | 1
|  | Zr94.0 Nb6.0 | 58 | wt% | 973 | mg/cm**2 | hr | 160 | mmHg | {} | [6 empty] | Continuous | Polished (Alumina) |  |  |  | https://doi.org/10.1016/j.pnucene.2008.08.001 | 2009 | 58Fig.2a_Zr94.0-Nb6.0_973K_160mmHg |  | cuboid | 15 | 15 | 1
|  | Zr94.0 Nb6.0 | 58 | wt% | 1073 | mg/cm**2 | hr | 160 | mmHg | {} | [6 empty] | Continuous | Polished (Alumina) |  |  |  | https://doi.org/10.1016/j.pnucene.2008.08.001 | 2009 | 58Fig.2b_Zr94.0-Nb6.0_1073K_160mmHg |  | cuboid | 15 | 15 | 1
|  | Zr94.0 Nb6.0 | 58 | wt% | 1173 | mg/cm**2 | hr | 160 | mmHg | {} | [6 empty] | Continuous | Polished (Alumina) |  |  |  | https://doi.org/10.1016/j.pnucene.2008.08.001 | 2009 | 58Fig.2c_Zr94.0-Nb6.0_1173K_160mmHg |  | cuboid | 15 | 15 | 1
|  | Zr94.0 Nb6.0 | 58 | wt% | 1273 | mg/cm**2 | hr | 160 | mmHg | {} | [6 empty] | Continuous | Polished (Alumina) |  |  |  | https://doi.org/10.1016/j.pnucene.2008.08.001 | 2009 | 58Fig.2d_Zr94.0-Nb6.0_1273K_160mmHg |  | cuboid | 15 | 15 | 1
|  | Zr96.0 Nb4.0 | 58 | wt% | 973 | mg/cm**2 | hr | 160 | mmHg | {} | [6 empty] | Continuous | Polished (Alumina) |  |  |  | https://doi.org/10.1016/j.pnucene.2008.08.001 | 2009 | 58Fig.2a_Zr96.0-Nb4.0_973K_160mmHg |  | cuboid | 15 | 15 | 1
|  | Zr96.0 Nb4.0 | 58 | wt% | 1073 | mg/cm**2 | hr | 160 | mmHg | {} | [6 empty] | Continuous | Polished (Alumina) |  |  |  | https://doi.org/10.1016/j.pnucene.2008.08.001 | 2009 | 58Fig.2b_Zr96.0-Nb4.0_1073K_160mmHg |  | cuboid | 15 | 15 | 1
|  | Zr96.0 Nb4.0 | 58 | wt% | 1173 | mg/cm**2 | hr | 160 | mmHg | {} | [6 empty] | Continuous | Polished (Alumina) |  |  |  | https://doi.org/10.1016/j.pnucene.2008.08.001 | 2009 | 58Fig.2c_Zr96.0-Nb4.0_1173K_160mmHg |  | cuboid | 15 | 15 | 1
|  | Zr96.0 Nb4.0 | 58 | wt% | 1273 | mg/cm**2 | hr | 160 | mmHg | {} | [6 empty] | Continuous | Polished (Alumina) |  |  |  | https://doi.org/10.1016/j.pnucene.2008.08.001 | 2009 | 58Fig.2d_Zr96.0-Nb4.0_1273K_160mmHg |  | cuboid | 15 | 15 | 1
|  | Zr97.5 Nb2.5 | 58 | wt% | 973 | mg/cm**2 | hr | 160 | mmHg | {} | [6 empty] | Continuous | Polished (Alumina) |  |  |  | https://doi.org/10.1016/j.pnucene.2008.08.001 | 2009 | 58Fig.2a_Zr97.5-Nb2.5_973K_160mmHg |  | cuboid | 15 | 15 | 1
|  | Zr97.5 Nb2.5 | 58 | wt% | 1073 | mg/cm**2 | hr | 160 | mmHg | {} | [6 empty] | Continuous | Polished (Alumina) |  |  |  | https://doi.org/10.1016/j.pnucene.2008.08.001 | 2009 | 58Fig.2b_Zr97.5-Nb2.5_1073K_160mmHg |  | cuboid | 15 | 15 | 1
|  | Zr97.5 Nb2.5 | 58 | wt% | 1173 | mg/cm**2 | hr | 160 | mmHg | {} | [6 empty] | Continuous | Polished (Alumina) |  |  |  | https://doi.org/10.1016/j.pnucene.2008.08.001 | 2009 | 58Fig.2c_Zr97.5-Nb2.5_1173K_160mmHg |  | cuboid | 15 | 15 | 1
|  | Zr97.5 Nb2.5 | 58 | wt% | 1273 | mg/cm**2 | hr | 160 | mmHg | {} | [6 empty] | Continuous | Polished (Alumina) |  |  |  | https://doi.org/10.1016/j.pnucene.2008.08.001 | 2009 | 58Fig.2d_Zr97.5-Nb2.5_1273K_160mmHg |  | cuboid | 15 | 15 | 1
|  | Zr99.0 Nb1.0 | 58 | wt% | 973 | mg/cm**2 | hr | 160 | mmHg | {} | [6 empty] | Continuous | Polished (Alumina) |  |  |  | https://doi.org/10.1016/j.pnucene.2008.08.001 | 2009 | 58Fig.2a_Zr99.0-Nb1.0_973K_160mmHg |  | cuboid | 15 | 15 | 1
|  | Zr99.0 Nb1.0 | 58 | wt% | 1073 | mg/cm**2 | hr | 160 | mmHg | {} | [6 empty] | Continuous | Polished (Alumina) |  |  |  | https://doi.org/10.1016/j.pnucene.2008.08.001 | 2009 | 58Fig.2b_Zr99.0-Nb1.0_1073K_160mmHg |  | cuboid | 15 | 15 | 1
|  | Zr99.0 Nb1.0 | 58 | wt% | 1173 | mg/cm**2 | hr | 160 | mmHg | {} | [6 empty] | Continuous | Polished (Alumina) |  |  |  | https://doi.org/10.1016/j.pnucene.2008.08.001 | 2009 | 58Fig.2c_Zr99.0-Nb1.0_1173K_160mmHg |  | cuboid | 15 | 15 | 1
|  | Zr99.0 Nb1.0 | 58 | wt% | 1273 | mg/cm**2 | hr | 160 | mmHg | {} | [6 empty] | Continuous | Polished (Alumina) |  |  |  | https://doi.org/10.1016/j.pnucene.2008.08.001 | 2009 | 58Fig.2d_Zr99.0-Nb1.0_1273K_160mmHg |  | cuboid | 15 | 15 | 1
|  | Nb56.0 Si18.0 Mo26.0 | 59 | wt% | 800 | mg/cm**2 | hr | 160 | mmHg | {} | [6 empty] | Continuous | Polished (600-grit SiC) |  |  |  | https://doi-org.ezproxy.lib.purdue.edu/10.1007/s11661-007-9398-9 | 2008 | 59Fig.5_Nb56.0-Si18.0-Mo26.0_800C_160mmHg |  | cuboid | 10 | 4 | 3
|  | Nb56.0 Si18.0 Mo26.0 | 59 | wt% | 1000 | mg/cm**2 | hr | 160 | mmHg | {} |  |  |  | 22.5 |  |  | Continuous | Polished (600-grit SiC) |  |  |  | https://doi-org.ezproxy.lib.purdue.edu/10.1007/s11661-007-9398-9 | 2008 | 59Fig.5_Nb56.0-Si18.0-Mo26.0_1000C_160mmHg |  | cuboid | 10 | 4 | 3
|  | Nb56.0 Si18.0 Mo26.0 | 59 | wt% | 1150 | mg/cm**2 | hr | 160 | mmHg | {} |  |  |  | 20 |  |  | Continuous | Polished (600-grit SiC) |  |  |  | https://doi-org.ezproxy.lib.purdue.edu/10.1007/s11661-007-9398-9 | 2008 | 59Fig.5_Nb56.0-Si18.0-Mo26.0_1150C_160mmHg |  | cuboid | 10 | 4 | 3
|  | Nb73.0 Si12.0 Mo15.0 | 59 | wt% | 800 | mg/cm**2 | hr | 160 | mmHg | {} |  |  |  | 5.5 |  |  | Continuous | Polished (600-grit SiC) |  |  |  | https://doi-org.ezproxy.lib.purdue.edu/10.1007/s11661-007-9398-9 | 2008 | 59Fig.5_Nb73.0-Si12.0-Mo15.0_800C_160mmHg |  | cuboid | 10 | 4 | 3
|  | Nb73.0 Si12.0 Mo15.0 | 59 | wt% | 1000 | mg/cm**2 | hr | 160 | mmHg | {} | [6 empty] | Continuous | Polished (600-grit SiC) |  |  |  | https://doi-org.ezproxy.lib.purdue.edu/10.1007/s11661-007-9398-9 | 2008 | 59Fig.5_Nb73.0-Si12.0-Mo15.0_1000C_160mmHg |  | cuboid | 10 | 4 | 3
|  | Nb73.0 Si12.0 Mo15.0 | 59 | wt% | 1150 | mg/cm**2 | hr | 160 | mmHg | {} | [6 empty] | Continuous | Polished (600-grit SiC) |  |  |  | https://doi-org.ezproxy.lib.purdue.edu/10.1007/s11661-007-9398-9 | 2008 | 59Fig.5_Nb73.0-Si12.0-Mo15.0_1150C_160mmHg |  | cuboid | 10 | 4 | 3
|  | Nb76.0 Si19.0 Mo5.0 | 59 | wt% | 800 | mg/cm**2 | hr | 160 | mmHg | {} |  |  |  | 8.5 |  |  | Continuous | Polished (600-grit SiC) |  |  |  | https://doi-org.ezproxy.lib.purdue.edu/10.1007/s11661-007-9398-9 | 2008 | 59Fig.5_Nb76.0-Si19.0-Mo5.0_800C_160mmHg |  | cuboid | 10 | 4 | 3
|  | Nb76.0 Si19.0 Mo5.0 | 59 | wt% | 1000 | mg/cm**2 | hr | 160 | mmHg | {} |  |  |  | 20 |  |  | Continuous | Polished (600-grit SiC) |  |  |  | https://doi-org.ezproxy.lib.purdue.edu/10.1007/s11661-007-9398-9 | 2008 | 59Fig.5_Nb76.0-Si19.0-Mo5.0_1000C_160mmHg |  | cuboid | 10 | 4 | 3
|  | Nb76.0 Si19.0 Mo5.0 | 59 | wt% | 1150 | mg/cm**2 | hr | 160 | mmHg | {} | [6 empty] | Continuous | Polished (600-grit SiC) |  |  |  | https://doi-org.ezproxy.lib.purdue.edu/10.1007/s11661-007-9398-9 | 2008 | 59Fig.5_Nb76.0-Si19.0-Mo5.0_1150C_160mmHg |  | cuboid | 10 | 4 | 3
|  | Nb83.0 Si13.0 Mo4.0 | 59 | wt% | 800 | mg/cm**2 | hr | 160 | mmHg | {} |  |  |  | 20 |  |  | Continuous | Polished (600-grit SiC) |  |  |  | https://doi-org.ezproxy.lib.purdue.edu/10.1007/s11661-007-9398-9 | 2008 | 59Fig.5_Nb83.0-Si13.0-Mo4.0_800C_160mmHg |  | cuboid | 10 | 4 | 3
|  | Nb83.0 Si13.0 Mo4.0 | 59 | wt% | 1000 | mg/cm**2 | hr | 160 | mmHg | {} |  |  |  | 8.5 |  |  | Continuous | Polished (600-grit SiC) |  |  |  | https://doi-org.ezproxy.lib.purdue.edu/10.1007/s11661-007-9398-9 | 2008 | 59Fig.5_Nb83.0-Si13.0-Mo4.0_1000C_160mmHg |  | cuboid | 10 | 4 | 3
|  | Nb83.0 Si13.0 Mo4.0 | 59 | wt% | 1150 | mg/cm**2 | hr | 160 | mmHg | {} | [6 empty] | Continuous | Polished (600-grit SiC) |  |  |  | https://doi-org.ezproxy.lib.purdue.edu/10.1007/s11661-007-9398-9 | 2008 | 59Fig.5_Nb83.0-Si13.0-Mo4.0_1150C_160mmHg |  | cuboid | 10 | 4 | 3
|  | Ni50.0 Cr50.0 | 60 | wt% | 800 | mg/cm**2 | hr | 1 | atm | {} | [6 empty] | Continuous | Polished (600-grit SiC) |  |  |  | https://doi.org/10.1007/BF00611976 | 1978 | 60Fig.3_Ni50.0-Cr50.0_800C_1atm |  | cuboid | 24.85 | 9.85 | 8.85
|  | Ni50.0 Cr50.0 | 60 | wt% | 900 | mg/cm**2 | hr | 1 | atm | {} | [6 empty] | Continuous | Polished (600-grit SiC) |  |  |  | https://doi.org/10.1007/BF00611976 | 1978 | 60Fig.3_Ni50.0-Cr50.0_900C_1atm |  | cuboid | 24.85 | 9.85 | 8.85
|  | Ni50.0 Cr50.0 | 60 | wt% | 947 | mg/cm**2 | hr | 1 | atm | {} | [6 empty] | Continuous | Polished (600-grit SiC) |  |  |  | https://doi.org/10.1007/BF00611976 | 1978 | 60Fig.3_Ni50.0-Cr50.0_947C_1atm |  | cuboid | 24.85 | 9.85 | 8.85
|  | Ni50.0 Cr50.0 | 60 | wt% | 1000 | mg/cm**2 | hr | 1 | atm | {} | [6 empty] | Continuous | Polished (600-grit SiC) |  |  |  | https://doi.org/10.1007/BF00611976 | 1978 | 60Fig.3_Ni50.0-Cr50.0_1000C_1atm |  | cuboid | 24.85 | 9.85 | 8.85
|  | Ni50.0 Cr50.0 | 60 | wt% | 1050 | mg/cm**2 | hr | 1 | atm | {} | [6 empty] | Continuous | Polished (600-grit SiC) |  |  |  | https://doi.org/10.1007/BF00611976 | 1978 | 60Fig.3_Ni50.0-Cr50.0_1050C_1atm |  | cuboid | 24.85 | 9.85 | 8.85
|  | Ni50.0 Cr50.0 | 60 | wt% | 1100 | mg/cm**2 | hr | 1 | atm | {} | [6 empty] | Continuous | Polished (600-grit SiC) |  |  |  | https://doi.org/10.1007/BF00611976 | 1978 | 60Fig.3_Ni50.0-Cr50.0_1100C_1atm |  | cuboid | 24.85 | 9.85 | 8.85
|  | Ni56.0 Cr44.0 | 60 | wt% | 800 | mg/cm**2 | hr | 1 | atm | {} | [6 empty] | Continuous | Polished (600-grit SiC) |  |  |  | https://doi.org/10.1007/BF00611976 | 1978 | 60Fig.2_Ni56.0-Cr44.0_800C_1atm |  | cuboid | 24.85 | 9.85 | 8.85
|  | Ni56.0 Cr44.0 | 60 | wt% | 900 | mg/cm**2 | hr | 1 | atm | {} | [6 empty] | Continuous | Polished (600-grit SiC) |  |  |  | https://doi.org/10.1007/BF00611976 | 1978 | 60Fig.2_Ni56.0-Cr44.0_900C_1atm |  | cuboid | 24.85 | 9.85 | 8.85
|  | Ni56.0 Cr44.0 | 60 | wt% | 940 | mg/cm**2 | hr | 1 | atm | {} | [6 empty] | Continuous | Polished (600-grit SiC) |  |  |  | https://doi.org/10.1007/BF00611976 | 1978 | 60Fig.2_Ni56.0-Cr44.0_940C_1atm |  | cuboid | 24.85 | 9.85 | 8.85
|  | Ni56.0 Cr44.0 | 60 | wt% | 1000 | mg/cm**2 | hr | 1 | atm | {} | [6 empty] | Continuous | Polished (600-grit SiC) |  |  |  | https://doi.org/10.1007/BF00611976 | 1978 | 60Fig.2_Ni56.0-Cr44.0_1000C_1atm |  | cuboid | 24.85 | 9.85 | 8.85
|  | Ni56.0 Cr44.0 | 60 | wt% | 1050 | mg/cm**2 | hr | 1 | atm | {} | [6 empty] | Continuous | Polished (600-grit SiC) |  |  |  | https://doi.org/10.1007/BF00611976 | 1978 | 60Fig.2_Ni56.0-Cr44.0_1050C_1atm |  | cuboid | 24.85 | 9.85 | 8.85
|  | Ni56.0 Cr44.0 | 60 | wt% | 1100 | mg/cm**2 | hr | 1 | atm | {} | [6 empty] | Continuous | Polished (600-grit SiC) |  |  |  | https://doi.org/10.1007/BF00611976 | 1978 | 60Fig.2_Ni56.0-Cr44.0_1100C_1atm |  | cuboid | 24.85 | 9.85 | 8.85
|  | Nb33.0 Ta34.1 Ti32.3 | 70 | at% | 1200 | mg/cm**2 | hr | 160 | mmHg | {} |  |  |  |  | complex oxides | BCC+IM | Interrupted | Annealed |  |  |  | https://doi.org/10.1016/j.jallcom.2020.158003 | 2021 | 70Fig.14_Nb33.0-Ta34.1-Ti32.3_1200C_160mmHg |  | cuboid | 4.6 | 4.6 | 7.5
|  | Nb34.2 Ta34.4 Zr30.9 | 70 | at% | 1200 | mg/cm**2 | hr | 160 | mmHg | {} |  |  |  |  | complex oxides | BCC+HCP | Interrupted | Annealed |  |  |  | https://doi.org/10.1016/j.jallcom.2020.158003 | 2021 | 70Fig.14_Nb34.2-Ta34.4-Zr30.9_1200C_160mmHg |  | cuboid | 4.6 | 4.6 | 7.5
|  | Mo94.8 W5.0 Ta0.117 Ti0.0587 Zr0.0587 | 71 | at% | 1300 | mg/cm**2 | hr | 160 | mmHg | {} |  |  |  |  | CrTaO4+complex oxides | BCC | Continuous | 4000 grit |  |  |  | https://doi.org/10.1016/j.actamat.2021.117114 | 2021 | 71Fig.9a_Al1.1-O17.4-Si32.7-Mo34.6-B6.1-Ti1.0-Zr0.8-W1.8-Ta4.7_1300C_160mmHg |  | cuboid | 2 | 2 | 2
|  | Al3.6 Co27.0 Cr18.0 Fe18.0 Ni27.0 Ti5.4 Nb0.9 | 72 | at% | 900 | mg/cm**2 | hr | 160 | mmHg | {} |  |  |  |  | Fe2O3 + TiO2 +CoO +Cr2O3+Al2O4 | FCC + IM | Continous | Solution Treated at 1150C then aging treatment at 750C. |  |  |  | https://doi.org/10.1016/j.jallcom.2020.153983 | 2020 | 72Fig.3_Al3.6-Co27.0-Cr18.0-Fe18.0-Ni27.0-Ti5.4-Nb0.9_900C_160mmHg |  | cuboid | 2 | 2 | 1.5
|  | 1 | 72 | at% | 900 | mg/cm**2 | hr | 160 | mmHg | {} |  |  |  |  | Fe2O3 + TiO2 +CoO +Cr2O3+Al2O3 | FCC + IM | Continous | Solution Treated at 1150C then aging treatment at 750C. |  |  |  | https://doi.org/10.1016/j.jallcom.2020.153983 | 2020 | 72Fig.3_Al3.6-Co27.3-Cr18.2-Fe18.2-Ni27.3-Ti5.5_900C_160mmHg |  | cuboid | 2 | 2 | 1.5
|  | Al0.5 Cr0.25 Nb0.5 Ta0.5 Ti1.5 | 73 | at% | 1100 | mg/cm**2 | hr | 160 | mmHg | {} |  |  |  |  | TiO2 + complex oxides |  | Continous | as-cast |  |  |  | https://doi.org/10.1016/j.mtadv.2020.100104 | 2020 | 73Fig.2_Al0.5-Cr0.25-Nb0.5-Ta0.5-Ti1.5_1100C_160mmHg |  | cuboid | 10 | 10 | 5
|  | Al0.5 Cr0.25 Nb0.5 Ta0.5 Ti1.5 Zr0.01 | 73 | at% | 1100 | mg/cm**2 | hr | 160 | mmHg | {} |  |  |  |  | TiO2 + complex oxides |  | Continous | as-cast |  |  |  | https://doi.org/10.1016/j.mtadv.2020.100104 | 2020 | 73Fig.2_Al0.5-Cr0.25-Nb0.5-Ta0.5-Ti1.5-Zr0.01_1100C_160mmHg |  | cuboid | 10 | 10 | 5
|  | Al0.75 Cr0.25 Nb0.5 Ta0.5 Ti1.5 | 73 | at% | 1100 | mg/cm**2 | hr | 160 | mmHg | {} |  |  |  |  | TiO2 + complex oxides |  | Continous | as-cast |  |  |  | https://doi.org/10.1016/j.mtadv.2020.100104 | 2020 | 73Fig.2_Al0.75-Cr0.25-Nb0.5-Ta0.5-Ti1.5_1100C_160mmHg |  | cuboid | 10 | 10 | 5
|  | Nb0.2 Zr0.2 Ti0.2 Cr0.2 Al0.2 | 74 | at% | 800 | mg/cm**2 | hr | 160 | mmHg | {} |  |  | 315 |  | CrNbO4, ZrO2, TiO2, Al2O3, ZrNb2O9 | BCC | continuous | 1200 grit, ultrasonic acetone bath | Vaccum arc melting in Ar atmosphene |  |  | https://doi.org/10.1016/j.vacuum.2019.01.026 | 2019 | 74Fig.3_Nb0.2-Zr0.2-Ti0.2-Cr0.2-Al0.2_800C_160mmHg |  | cuboid | 10 | 10 | 5
|  | Nb0.2 Zr0.2 Ti0.2 Cr0.2 Al0.2 | 74 | at% | 1000 | mg/cm**2 | hr | 160 | mmHg | {} |  |  | 123 |  | CrNbO4, ZrO2, TiO2, Al2O3, ZrNb2O8 | BCC | continuous | 1200 grit, ultrasonic acetone bath | Vaccum arc melting in Ar atmosphene |  |  | https://doi.org/10.1016/j.vacuum.2019.01.026 | 2019 | 74Fig.3_Nb0.2-Zr0.2-Ti0.2-Cr0.2-Al0.2_1000C_160mmHg |  | cuboid | 10 | 10 | 5
|  | Nb0.2 Zr0.2 Ti0.2 Cr0.2 Al0.2 | 74 | at% | 1200 | mg/cm**2 | hr | 160 | mmHg | {} |  |  | 69 |  | CrNbO4, ZrO2, TiO2, Al2O3, ZrNb2O7 | BCC | continuous | 1200 grit, ultrasonic acetone bath | Vaccum arc melting in Ar atmosphene |  |  | https://doi.org/10.1016/j.vacuum.2019.01.026 | 2019 | 74Fig.3_Nb0.2-Zr0.2-Ti0.2-Cr0.2-Al0.2_1200C_160mmHg |  | cuboid | 10 | 10 | 5
|  | Ti1.0 Zr1.0 Nb1.0 Ta1.0 | 76 | at% | 1000 | mg/cm**2 | hr | 160 | mmHg | {} | [6 empty] | Interrupted | As-cast | Ti-gettered Argon atmosphere arc melting | HIPed (1500C,150MPa,2hr), Quenched (1500C, 2hr) |  | https://doi.org/10.1016/j.jallcom.2020.154099 | 2020 | 76Fig.2_Ti1.0-Zr1.0-Nb1.0-Ta1.0_1000C_160mmHg |  | cuboid | 5 | 5 | 5
|  | Ti1.0 Zr1.0 Nb1.0 Ta1.0 | 76 | at% | 1200 | mg/cm**2 | hr | 160 | mmHg | {} | [6 empty] | Interrupted | As-cast | Ti-gettered Argon atmosphere arc melting | HIPed (1500C,150MPa,2hr), Quenched (1500C, 2hr) |  | https://doi.org/10.1016/j.jallcom.2020.154099 | 2020 | 76Fig.2_Ti1.0-Zr1.0-Nb1.0-Ta1.0_1200C_160mmHg |  | cuboid | 5 | 5 | 5
|  | Ti1.0 Zr1.0 Nb1.0 Ta1.0 | 76 | at% | 1400 | mg/cm**2 | hr | 160 | mmHg | {} | [6 empty] | Interrupted | As-cast | Ti-gettered Argon atmosphere arc melting | HIPed (1500C,150MPa,2hr), Quenched (1500C, 2hr) |  | https://doi.org/10.1016/j.jallcom.2020.154099 | 2020 | 76Fig.2_Ti1.0-Zr1.0-Nb1.0-Ta1.0_1400C_160mmHg |  | cuboid | 5 | 5 | 5
|  | Al20.0 Cr25.0 Nb20.0 Ti20.0 Zr15.0 | 77 | at% | 800 | mg/cm**2 | hr | 160 | mmHg | {} |  |  | 38 |  | Al2O3 + TiO2 + "other oxides" |  | Continous | Grinding, polishing, ultrasonic cleaning | Argon atmosphere arc melting |  |  | https://doi.org/10.1007/s11665-019-04177-x | 2019 | 77Fig.1_Al20.0-Cr25.0-Nb20.0-Ti20.0-Zr15.0_800C_160mmHg |  | cuboid | 15 | 10 | 1
|  | Al20.0 Cr25.0 Nb20.0 Ti20.0 Zr15.0 Y1.0 | 77 | at% | 800 | mg/cm**2 | hr | 160 | mmHg | {} |  |  | 66 |  | Al2O3 + TiO2 + "other oxides" |  | Continous | Grinding, polishing, ultrasonic cleaning | Argon atmosphere arc melting |  |  | https://doi.org/10.1007/s11665-019-04177-x | 2019 | 77Fig.1_Al20.0-Cr25.0-Nb20.0-Ti20.0-Zr15.0-Y1.0_800C_160mmHg |  | cuboid | 15 | 10 | 1
|  | Al0.25 Cr1.0 Ti1.0 Mo1.0 | 78 | at% | 1000 | mg/cm**2 | hr | 160 | mmHg | {} |  |  | 1018 |  | TiO2+Al2O3+Cr2O3 |  | Interrupted | Chemically Polished | Sintered (1400C,30MPa,20min) |  | 48 | https://doi.org/10.1007/s10853-020-05480-y | 2020 | 78Fig.2_Al0.25-Cr1.0-Ti1.0-Mo1.0_1000C_160mmHg |  | cuboid | 10 | 10 | 4
|  | Al0.5 Cr1.0 Ti1.0 Mo1.0 | 78 | at% | 1000 | mg/cm**2 | hr | 160 | mmHg | {} |  |  | 921 |  | TiO2+Al2O3 |  | Interrupted | Chemically Polished | Sintered (1400C,30MPa,20min) |  | 40 | https://doi.org/10.1007/s10853-020-05480-y | 2020 | 78Fig.2_Al0.5-Cr1.0-Ti1.0-Mo1.0_1000C_160mmHg |  | cuboid | 10 | 10 | 4
|  | Al0.75 Cr1.0 Ti1.0 Mo1.0 | 78 | at% | 1000 | mg/cm**2 | hr | 160 | mmHg | {} |  |  | 875 |  | TiO2+Al2O3 |  | Interrupted | Chemically Polished | Sintered (1400C,30MPa,20min) |  | 28 | https://doi.org/10.1007/s10853-020-05480-y | 2020 | 78Fig.2_Al0.75-Cr1.0-Ti1.0-Mo1.0_1000C_160mmHg |  | cuboid | 10 | 10 | 4
|  | Al1.0 Cr1.0 Ti1.0 Mo1.0 | 78 | at% | 1000 | mg/cm**2 | hr | 160 | mmHg | {} |  |  | 755 |  | TiO2+Al2O3 |  | Interrupted | Chemically Polished | Sintered (1400C,30MPa,20min) |  | 20 | https://doi.org/10.1007/s10853-020-05480-y | 2020 | 78Fig.2_Al1.0-Cr1.0-Ti1.0-Mo1.0_1000C_160mmHg |  | cuboid | 10 | 10 | 4
|  | Al25.0 Nb22.4 Ti24.0 V21.9 Zr6.7 | 79 | at% | 600 | mg/cm**2 | hr | 160 | mmHg | {} |  |  | 15-30 |  | V2O5+VO2+TiO2+NbO5+TiNb2O7 |  | continuous | As cast, polished with MasterMet colloidal silica suspension, unltrasonically cleaned in isopropanol | Argon atmosphere arc melting |  |  | https://doi.org/10.3390/ma11122526 | 2018 | 79Fig.2_Al25.0-Nb22.4-Ti24.0-V21.9-Zr6.7_600C_160mmHg |  | cuboid | 7 | 7 | 2.5
|  | Al25.0 Nb22.4 Ti24.0 V21.9 Zr6.7 | 79 | at% | 700 | mg/cm**2 | hr | 160 | mmHg | {} | [6 empty] | continuous | As cast, polished with MasterMet colloidal silica suspension, unltrasonically cleaned in isopropanol | Argon atmosphere arc melting |  |  | https://doi.org/10.3390/ma11122526 | 2018 | 79Fig.2_Al25.0-Nb22.4-Ti24.0-V21.9-Zr6.7_700C_160mmHg |  | cuboid | 7 | 7 | 2.5
|  | Al25.0 Nb22.4 Ti24.0 V21.9 Zr6.7 | 79 | at% | 800 | mg/cm**2 | hr | 160 | mmHg | {} |  |  | 800 |  | AlNbO4+TiNb2O7+VO2+Nb2Zr6O17 |  | continuous | As cast, polished with MasterMet colloidal silica suspension, unltrasonically cleaned in isopropanol | Argon atmosphere arc melting |  |  | https://doi.org/10.3390/ma11122526 | 2018 | 79Fig.2_Al25.0-Nb22.4-Ti24.0-V21.9-Zr6.7_800C_160mmHg |  | cuboid | 7 | 7 | 2.5
|  | Al25.0 Nb22.4 Ti24.0 V21.9 Zr6.7 | 79 | at% | 900 | mg/cm**2 | hr | 160 | mmHg | {} |  |  |  |  | TiNb2O7+AlNbO4+Nb2ZrO17 |  | continuous | As cast, polished with MasterMet colloidal silica suspension, unltrasonically cleaned in isopropanol | Argon atmosphere arc melting |  |  | https://doi.org/10.3390/ma11122526 | 2018 | 79Fig.2_Al25.0-Nb22.4-Ti24.0-V21.9-Zr6.7_900C_160mmHg |  | cuboid | 7 | 7 | 2.5
|  | Al15.52 Co18.74 Cr18.33 Cu16.67 Fe17.08 Ni13.66 | 80 | at% | 1000 | g/cm**2 | hr | 160 | mmHg | {} |  |  | 4 |  | Al2O3+Cr2O3+(Co,Ni,Cu)(Al,Cr,Fe)2O4+(Co,Ni,Cu)O |  |  |  | Ti-gettered Argon atmosphere arc melting |  |  | https://doi.org/10.1016/j.vacuum.2019.108837 | 2019 | 80Fig.10_Al15.52-Co18.74-Cr18.33-Cu16.67-Fe17.08-Ni13.66_1000C_160mmHg |  | cuboid | 15 | 15 | 15
|  | Al22.86 Co14.12 Cr16.65 Cu13.44 Fe17.28 Ni15.65 | 80 | at% | 1000 | g/cm**2 | hr | 160 | mmHg | {} |  |  | 4 |  | Al2O3+Cr2O3+(Co,Ni,Cu)(Al,Cr,Fe)2O4+(Co,Ni,Cu)O |  |  |  | Ti-gettered Argon atmosphere arc melting |  |  | https://doi.org/10.1016/j.vacuum.2019.108837 | 2019 | 80Fig.10_Al22.86-Co14.12-Cr16.65-Cu13.44-Fe17.28-Ni15.65_1000C_160mmHg |  | cuboid | 15 | 15 | 15
|  | Al27.64 Co13.08 Cr14.57 Cu13.06 Fe15.22 Ni16.43 | 80 | at% | 1000 | g/cm**2 | hr | 160 | mmHg | {} |  |  | 4 |  | Al2O3+Cr2O3+(Co,Ni,Cu)(Al,Cr,Fe)2O4+(Co,Ni,Cu)O |  |  |  | Ti-gettered Argon atmosphere arc melting |  |  | https://doi.org/10.1016/j.vacuum.2019.108837 | 2019 | 80Fig.10_Al27.64-Co13.08-Cr14.57-Cu13.06-Fe15.22-Ni16.43_1000C_160mmHg |  | cuboid | 15 | 15 | 15
|  | Al7.85 Co17.56 Cr20.11 Cu16.32 Fe19.43 Ni18.71 | 80 | at% | 1000 | g/cm**2 | hr | 160 | mmHg | {} |  |  | 4 |  | Al2O3+Cr2O3+(Co,Ni,Cu)(Al,Cr,Fe)2O4+(Co,Ni,Cu)O |  |  |  | Ti-gettered Argon atmosphere arc melting |  |  | https://doi.org/10.1016/j.vacuum.2019.108837 | 2019 | 80Fig.10_Al7.85-Co17.56-Cr20.11-Cu16.32-Fe19.43-Ni18.71_1000C_160mmHg |  | cuboid | 15 | 15 | 15
|  | Co19.34 Cr21.07 Cu18.56 Fe20.94 Ni20.09 | 80 | at% | 1000 | g/cm**2 | hr | 160 | mmHg | {} |  |  | 6-7 |  | Cr2O3+(Co,Ni,Cu)(Cr,Fe)2O4+(Co,Ni,Cu)O |  |  |  | Ti-gettered Argon atmosphere arc melting |  |  | https://doi.org/10.1016/j.vacuum.2019.108837 | 2019 | 80Fig.10_Co19.340-Cr21.070-Cu18.560-Fe20.940-Ni20.09_1000C_160mmHg |  | cuboid | 15 | 15 | 15
|  | Al11.5 Cr23.0 Mo8.0 Nb23.0 Ti23.0 Zr11.5 | 81 | at% | 1000 | mg/cm**2 | hr | 160 | mmHg | {} | 10 |  |  |  |  | BCC + IM | Continuous |  |  | Annealed(1200C,24hr) |  | https://doi.org/10.1016/j.jallcom.2020.154427 | 2020 | 81Fig.4_Al11.5-Cr23.0-Mo8.0-Nb23.0-Ti23.0-Zr11.5_1000C_160mmHg |  | cuboid | 5 | 5 | 5
|  | Al12.0 Cr24.0 Mo4.0 Nb24.0 Ti 24.0 Zr 12.0 | 81 | at% | 1000 | mg/cm**2 | hr | 160 | mmHg | {} | 10 |  |  |  |  | BCC + IM | Continuous |  |  | Annealed(1200C,24hr) |  | https://doi.org/10.1016/j.jallcom.2020.154427 | 2020 | 81Fig.4_Al12.0-Cr24.0-Mo4.0-Nb24.0-Ti24.0-Zr12.0_1000C_160mmHg |  | cuboid | 5 | 5 | 5
|  | Al12.5 Cr25.0 Nb25.0 Ti25.0 Zr12.5 | 81 | at% | 1000 | mg/cm**2 | hr | 160 | mmHg | {} |  |  | 20 |  | Nb2O5+Al/Ti/Cr Oxides | BCC + IM | Continuous |  |  | Annealed(1200C,24hr) |  | https://doi.org/10.1016/j.jallcom.2020.154427 | 2020 | 81Fig.4_Al12.5-Cr25.0-Nb25.0-Ti25.0-Zr12.5_1000C_160mmHg |  | cuboid | 5 | 5 | 5
|  | Cr17.6 Al20.3 Mo15.2 Nb2.9 Si13.4 Ta5.4 Ti25.2 | 83 | at% | 1200 | mg/cm**2 | hr | 160 | mmHg | {} |  |  |  |  | Al2O3+Cr2O3+SiO2+MoO3 |  | Interrupted | Cold crucible levitation melting |  |  |  | https://doi.org/10.1016/j.intermet.2020.106711 | 2020 | 83Fig.1_Cr17.6-Al20.3-Mo15.2-Nb2.9-Si13.4-Ta5.4-Ti25.2_1200C_160mmHg |  | cuboid | 6 | 3 | 2
|  | Cr17.6 Al20.3 Mo15.2 Nb2.9 Si13.4 Ta5.4 Ti25.2 | 83 | at% | 1300 | mg/cm**2 | hr | 160 | mmHg | {} |  |  |  |  | Al2O3+Cr2O3+SiO2+MoO3 |  | Interrupted | Cold crucible levitation melting |  |  |  | https://doi.org/10.1016/j.intermet.2020.106711 | 2020 | 83Fig.1_Cr17.6-Al20.3-Mo15.2-Nb2.9-Si13.4-Ta5.4-Ti25.2_1300C_160mmHg |  | cuboid | 6 | 3 | 2
|  | Cr17.6 Al20.3 Mo15.2 Nb2.9 Si13.4 Ta5.4 Ti25.2 | 83 | at% | 1400 | mg/cm**2 | hr | 160 | mmHg | {} |  |  |  |  | Al2O3+Cr2O3+SiO2+MoO3 |  | Interrupted | Cold crucible levitation melting |  |  |  | https://doi.org/10.1016/j.intermet.2020.106711 | 2020 | 83Fig.1_Cr17.6-Al20.3-Mo15.2-Nb2.9-Si13.4-Ta5.4-Ti25.2_1400C_160mmHg |  | cuboid | 6 | 3 | 2
|  | Co19.32 Cr21.11 Fe21.59 Mn19.62 Nb1.60 Ni16.76 | 84 | at% | 700 | mg/cm**2 | hr | 160 | mmHg | {} |  |  |  |  | Mn2O3+Cr2O3 | FCC+ IM | Interrupted | polished (grit of 1200) |  |  |  | https://doi.org/10.1016/j.corsci.2019.07.012 | 2019 | 84Fig.3_Co19.32-Cr21.11-Fe21.59-Mn19.62-Nb1.60-Ni16.76_700C_160mmHg |  | cuboid | 10 | 10 | 3
|  | Co19.32 Cr21.11 Fe21.59 Mn19.62 Nb1.60 Ni16.76 | 84 | at% | 800 | mg/cm**2 | hr | 160 | mmHg | {} |  |  |  |  | Mn2O3+Cr2O3 | FCC+ IM | Interrupted | polished (grit of 1200) |  |  |  | https://doi.org/10.1016/j.corsci.2019.07.012 | 2019 | 84Fig.3_Co19.32-Cr21.11-Fe21.59-Mn19.62-Nb1.60-Ni16.76_800C_160mmHg |  | cuboid | 10 | 10 | 3
|  | Co19.32 Cr21.11 Fe21.59 Mn19.62 Nb1.60 Ni16.76 | 84 | at% | 900 | mg/cm**2 | hr | 160 | mmHg | {} |  |  |  |  | Mn3O4+Fe3O4 | FCC+ IM | Interrupted | polished (grit of 1200) |  |  |  | https://doi.org/10.1016/j.corsci.2019.07.012 | 2019 | 84Fig.3_Co19.32-Cr21.11-Fe21.59-Mn19.62-Nb1.60-Ni16.76_900C_160mmHg |  | cuboid | 10 | 10 | 3
|  | Co19.74 Cr13.47 Fe14.38 Mn16.12 Nb21.57 Ni14.72 | 84 | at% | 700 | mg/cm**2 | hr | 160 | mmHg | {} |  |  |  | 70 | Mn2O3+Cr2O3 | FCC+ IM | Interrupted | polished (grit of 1200) |  |  |  | https://doi.org/10.1016/j.corsci.2019.07.012 | 2019 | 84Fig.3_Co19.74-Cr13.47-Fe14.38-Mn16.12-Nb21.57-Ni14.72_700C_160mmHg |  | cuboid | 10 | 10 | 3
|  | Co19.74 Cr13.47 Fe14.38 Mn16.12 Nb21.57 Ni14.72 | 84 | at% | 800 | mg/cm**2 | hr | 160 | mmHg | {} |  |  |  |  | Mn2O3+Cr2O3 | FCC+ IM | Interrupted | polished (grit of 1200) |  |  |  | https://doi.org/10.1016/j.corsci.2019.07.012 | 2019 | 84Fig.3_Co19.74-Cr13.47-Fe14.38-Mn16.12-Nb21.57-Ni14.72_800C_160mmHg |  | cuboid | 10 | 10 | 3
|  | Co19.74 Cr13.47 Fe14.38 Mn16.12 Nb21.57 Ni14.72 | 84 | at% | 900 | mg/cm**2 | hr | 160 | mmHg | {} |  |  |  |  | Mn3O4+Fe3O4 | FCC+ IM | Interrupted | polished (grit of 1200) |  |  |  | https://doi.org/10.1016/j.corsci.2019.07.012 | 2019 | 84Fig.3_Co19.74-Cr13.47-Fe14.38-Mn16.12-Nb21.57-Ni14.72_900C_160mmHg |  | cuboid | 10 | 10 | 3
|  | Al0.6 Cr24.775 Fe24.775 Co24.775 Ni24.775 Si0.3 | 85 | at% | 800 | mg/cm**2 | hr | 160 | mmHg | {} |  |  |  |  | Cr2O3+Al2O3 | BCC+FCC | Interrupted | polished (grit of 1200) | Ti-gettered Argon atmosphere arc melting |  |  | https://doi.org/10.1016/j.jallcom.2018.06.036 | 2018 | 85Fig.1_Al0.6-Cr24.775-Fe24.775-Co24.775-Ni24.775-Si0.3_800C_160mmHg |  | cuboid | 10 | 10 | 5
|  | Al0.6 Cr24.775 Fe24.775 Co24.775 Ni24.775 Si0.3 | 85 | at% | 900 | mg/cm**2 | hr | 160 | mmHg | {} |  |  |  |  | Cr2O3+Al2O3 | BCC+FCC | Interrupted | polished (grit of 1200) | Ti-gettered Argon atmosphere arc melting |  |  | https://doi.org/10.1016/j.jallcom.2018.06.036 | 2018 | 85Fig.1_Al0.6-Cr24.775-Fe24.775-Co24.775-Ni24.775-Si0.3_900C_160mmHg |  | cuboid | 10 | 10 | 5
|  | Al0.6 Cr24.775 Fe24.775 Co24.775 Ni24.775 Si0.3 | 85 | at% | 1000 | mg/cm**2 | hr | 160 | mmHg | {} |  |  | 30 |  | Cr2O3+Al2O3 | BCC+FCC | Interrupted | polished (grit of 1200) | Ti-gettered Argon atmosphere arc melting |  |  | https://doi.org/10.1016/j.jallcom.2018.06.036 | 2018 | 85Fig.1_Al0.6-Cr24.775-Fe24.775-Co24.775-Ni24.775-Si0.3_1000C_160mmHg |  | cuboid | 10 | 10 | 5
|  | Al0.6 Cr24.85 Fe24.85 Co24.85 Ni24.85 | 85 | at% | 800 | mg/cm**2 | hr | 160 | mmHg | {} |  |  | 2 |  | Cr2O3+Al2O3 | BCC+FCC | Interrupted | polished (grit of 1200) | Ti-gettered Argon atmosphere arc melting |  |  | https://doi.org/10.1016/j.jallcom.2018.06.036 | 2018 | 85Fig.1_Al0.6-Cr24.85-Fe24.85-Co24.85-Ni24.85_800C_160mmHg |  | cuboid | 10 | 10 | 5
|  | Al0.6 Cr24.85 Fe24.85 Co24.85 Ni24.85 | 85 | at% | 900 | mg/cm**2 | hr | 160 | mmHg | {} |  |  |  |  | Cr2O3+Al2O3 | BCC+FCC | Interrupted | polished (grit of 1200) | Ti-gettered Argon atmosphere arc melting |  |  | https://doi.org/10.1016/j.jallcom.2018.06.036 | 2018 | 85Fig.1_Al0.6-Cr24.85F-e24.85-Co24.85-Ni24.85_900C_160mmHg |  | cuboid | 10 | 10 | 5
|  | Al0.6 Cr24.85 Fe24.85 Co24.85 Ni24.85 | 85 | at% | 1000 | mg/cm**2 | hr | 160 | mmHg | {} |  |  | (2-10) | 100 | Cr2O3+Al2O3 | BCC+FCC | Interrupted | polished (grit of 1200) | Ti-gettered Argon atmosphere arc melting |  |  | https://doi.org/10.1016/j.jallcom.2018.06.036 | 2018 | 85Fig.1_Al0.6-Cr24.85-Fe24.85-Co24.85-Ni24.85_1000C_160mmHg |  | cuboid | 10 | 10 | 5
|  | Ni32.3 Al33.9 Cr27.4 Mo6.4 | 87 | at% | 900 | mg/cm**2 | hr | 160 | mmHg | {} |  |  |  |  | Al2O3 |  | Continuous | EDM, P4000 grit | Argon atmosphere arc melting |  |  | https://doi.org/10.1016/j.corsci.2019.02.011 | 2019 | 87Fig.3_Ni32.3-Al33.9-Cr27.4-Mo6.4_900C_160mmHg |  | cylinder | 10 | 10 | 2
|  | Ni32.4 Al33.9 Cr33.7 | 87 | at% | 900 | mg/cm**2 | hr | 160 | mmHg | {} |  |  |  |  | Al2O3 |  | Continuous | EDM, P4000 grit | Argon atmosphere arc melting |  |  | https://doi.org/10.1016/j.corsci.2019.02.011 | 2019 | 87Fig.3_Ni32.4-Al33.9-Cr33.7_900C_160mmHg |  | cylinder | 10 | 10 | 2
|  | Ni44.7 Al45.2 Mo10.1 | 87 | at% | 900 | mg/cm**2 | hr | 160 | mmHg | {} |  |  |  |  | Al2O3 + NiO + NiAlO4 + NiMoO4 |  | Continuous | EDM, P4000 grit | Argon atmosphere arc melting |  |  | https://doi.org/10.1016/j.corsci.2019.02.011 | 2019 | 87Fig.3_Ni44.7-Al45.2-Mo10_900C_160mmHg |  | cylinder | 10 | 10 | 2
|  | Ni50 Al50 | 87 | at% | 900 | mg/cm**2 | hr | 160 | mmHg | {} |  |  |  |  | Al2O3 |  | Continuous | EDM, P4000 grit | Argon atmosphere arc melting |  |  | https://doi.org/10.1016/j.corsci.2019.02.011 | 2019 | 87Fig.3_Ni50-Al50_900C_160mmHg |  | cylinder | 10 | 10 | 2
|  | W28.2 Mo23.3 Ta26.5 Nb22.1 | 88 | at% | 1000 | mg/cm**2 | hr | 160 | mmHg | {} | 9.41 |  |  | 10 | Nb2O5 + Ta2O5 + WO3 | BCC | Continuous | polished(2000 grit), cleaned in ethanol | Vacuum induction levitation melting |  |  | https://doi.org/10.3390/met12010041 | 2021 | 88Fig.2_W28.2-Mo23.3-Ta26.5-Nb22.1_1000C_160mmHg |  | cuboid | 4.5 | 4.5 | 2
|  | W22.7 Mo19.5 Ta22.2 Nb17.8 V17.8 | 88 | at% | 1000 | mg/cm**2 | hr | 160 | mmHg | {} | 6.47 |  |  | 6.5 | Nb2O5 + Ta2O5 + WO4 | BCC | Continuous | polished(2000 grit), cleaned in ethanol | Vacuum induction levitation melting |  |  | https://doi.org/10.3390/met12010041 | 2021 | 88Fig.2_W22.7-Mo19.5-Ta22.2-Nb17.8-V17.8_1000C_160mmHg |  | cuboid | 4.5 | 4.5 | 2
|  | W26.4 Mo18.0 Ta23.4 Nb17.1 Ti15.1 | 88 | at% | 1000 | mg/cm**2 | hr | 160 | mmHg | {} | 11.16 |  |  | 11 | Nb2O5 + Ta2O5 + WO5 | BCC | Continuous | polished(2000 grit), cleaned in ethanol | Vacuum induction levitation melting |  |  | https://doi.org/10.3390/met12010041 | 2021 | 88Fig.2_W26.4-Mo18.0-Ta23.4-Nb17.1-Ti15.1_1000C_160mmHg |  | cuboid | 4.5 | 4.5 | 2
|  | Al18.92 Mo10.29 Nb20.16 Ta11.32 Ti19.33 Zr19.98 | 89 | at% | 900 | mg/cm**2 | hr | 160 | mmHg | {} |  |  |  |  | Al2O3 + TiO2 + Nb2O5 + Ta2O5 | BCC + IM | Continuous | polished(2000 grit), cleaned in ethanol | Vacuum Arc Melting |  |  | https://doi.org/10.1016/j.ijrmhm.2022.105812 | 2022 | 89Fig.2_Al18.92-Mo10.29-Nb20.16-Ta11.32-Ti19.33-Zr19.98_900C_160mmHg |  | cuboid | 4.5 | 4.5 | 2.5
|  | Al21.95 Mo9.92 Nb19.75 Ta11.02 Ti18.78 Zr18.58 | 89 | at% | 900 | mg/cm**2 | hr | 160 | mmHg | {} |  |  |  |  | Al2O3 + TiO2 + Nb2O5 + Ta2O5 | BCC + IM | Continuous | polished(2000 grit), cleaned in ethanol | Vacuum Arc Melting |  |  | https://doi.org/10.1016/j.ijrmhm.2022.105812 | 2022 | 89Fig.2_Al21.95-Mo9.92-Nb19.75-Ta11.02-Ti18.78-Zr18.58_900C_160mmHg |  | cuboid | 4.5 | 4.5 | 2.5
|  | Al24.58 Mo9.62 Nb19.06 Ta10.74 Ti17.98 Zr18.02 | 89 | at% | 900 | mg/cm**2 | hr | 160 | mmHg | {} |  |  |  |  | Al2O3 + TiO2 + Nb2O5 + Ta2O5 | BCC + IM | Continuous | polished(2000 grit), cleaned in ethanol | Vacuum Arc Melting |  |  | https://doi.org/10.1016/j.ijrmhm.2022.105812 | 2022 | 89Fig.2_Al24.58-Mo9.62-Nb19.06-Ta10.74-Ti17.98-Zr18.02_900C_160mmHg |  | cuboid | 4.5 | 4.5 | 2.5
|  | Al18.92 Mo10.29 Nb20.16 Ta11.32 Ti19.33 Zr19.98 | 89 | at% | 1000 | mg/cm**2 | hr | 160 | mmHg | {} |  |  |  |  | Al2O3 + TiO2 + Nb2O5 + Ta2O5 | BCC + IM | Continuous | polished(2000 grit), cleaned in ethanol | Vacuum Arc Melting |  |  | https://doi.org/10.1016/j.ijrmhm.2022.105812 | 2022 | 89Fig.2_Al18.92-Mo10.29-Nb20.16-Ta11.32-Ti19.33-Zr19.98_1000C_160mmHg |  | cuboid | 4.5 | 4.5 | 2.5
|  | Al21.95 Mo9.92 Nb19.75 Ta11.02 Ti18.78 Zr18.58 | 89 | at% | 1000 | mg/cm**2 | hr | 160 | mmHg | {} |  |  |  |  | Al2O3 + TiO2 + Nb2O5 + Ta2O5 | BCC + IM | Continuous | polished(2000 grit), cleaned in ethanol | Vacuum Arc Melting |  |  | https://doi.org/10.1016/j.ijrmhm.2022.105812 | 2022 | 89Fig.2_Al21.95-Mo9.92-Nb19.75-Ta11.02-Ti18.78-Zr18.58_1000C_160mmHg |  | cuboid | 4.5 | 4.5 | 2.5
|  | Al24.58 Mo9.62 Nb19.06 Ta10.74 Ti17.98 Zr18.02 | 89 | at% | 1000 | mg/cm**2 | hr | 160 | mmHg | {} |  |  |  |  | Al2O3 + TiO2 + Nb2O5 + Ta2O5 | BCC + IM | Continuous | polished(2000 grit), cleaned in ethanol | Vacuum Arc Melting |  |  | https://doi.org/10.1016/j.ijrmhm.2022.105812 | 2022 | 89Fig.2_Al24.58-Mo9.62-Nb19.06-Ta10.74-Ti17.98-Zr18.02_1000C_160mmHg |  | cuboid | 4.5 | 4.5 | 2.5
|  | Nb31 Ti34 Zr26 Al6 V3 | 90 | at% | 500 | mg/mm**2 | hr | 160 | mmHg | {} |  |  |  |  | . |  | Interrupted | Vacuum arc melting |  |  |  | https://doi.org/10.1016/j.jallcom.2022.164180 | 2022 | 90Fig.2_Nb31-Ti34-Zr26-Al6-V3_500C_160mmHg |  | cuboid | 10 | 5 | 5
|  | Nb31 Ti34 Zr26 Al6 V3 | 90 | at% | 800 | mg/mm**2 | hr | 160 | mmHg | {} | [6 empty] | Interrupted | Vacuum arc melting |  |  |  | https://doi.org/10.1016/j.jallcom.2022.164180 | 2022 | 90Fig.2_Nb31-Ti34-Zr26-Al6-V3_800C_160mmHg |  | cuboid | 10 | 5 | 5
|  | Nb31 Ti26 Zr26 Al6 V11 | 90 | at% | 500 | mg/mm**2 | hr | 160 | mmHg | {} | [6 empty] | Interrupted | Vacuum arc melting |  |  |  | https://doi.org/10.1016/j.jallcom.2022.164180 | 2022 | 90Fig.2_Nb31-Ti26-Zr-26Al6-V11_500C_160mmHg |  | cuboid | 10 | 5 | 5
|  | Nb31 Ti26 Zr26 Al6 V11 | 90 | at% | 800 | mg/mm**2 | hr | 160 | mmHg | {} | [6 empty] | Interrupted | Vacuum arc melting |  |  |  | https://doi.org/10.1016/j.jallcom.2022.164180 | 2022 | 90Fig.2_Nb31-Ti26-Zr-26Al6-V11_800C_160mmHg |  | cuboid | 10 | 5 | 5
|  | Al20.0 Co5.0 Cr20.0 Fe20.0 Ni35.0 | 91 | at% | 900 | mg/cm**2 | hr | 160 | mmHg | {} |  |  |  |  | Al2O3 + Cr2O3 | BCC + IM | Continuous | polished(1 micron diamond grit), cleaned in ethanol | Arc melting (Argon atmosphere) | Annealed (1273 K, 24 hr) |  | https://doi.org/10.2320/matertrans.MT-MA2022012 | 2022 | 91Fig.3_Al20-Co5-Cr20-Fe20-Ni35_900C_160mmHg |  | cylinder | 15 | 15 | 15
|  | Al10.0 Co15.0 Cr20.0 Fe20.0 Ni35.0 | 91 | at% | 900 | mg/cm**2 | hr | 160 | mmHg | {} |  |  |  |  | Al2O3 + Cr2O4 | BCC + IM | Continuous | polished(1 micron diamond grit), cleaned in ethanol | Arc melting (Argon atmosphere) | Annealed (1273 K, 24 hr) |  | https://doi.org/10.2320/matertrans.MT-MA2022012 | 2022 | 91Fig.3_Al10-Co15-Cr20-Fe20-Ni35_900C_160mmHg |  | cylinder | 15 | 15 | 15
|  | Cr25.0 Mo25.0 Ta25.0 Ti25.0 | 92 | at% | 1000 | mg/cm**2 | min | 160 | mmHg | {} |  |  |  |  | CrTaO4 + TiO2 |  | Continuous | polished(SiC), cleaned in deionized water then ethanol | Vacuum Arc Melting | Vacuum annealed (1200C, 20h) |  | https://doi.org/10.1016/j.ijrmhm.2021.105755 | 2022 | 92Fig.10_Cr25.0-Mo25.0-Ta25.0-Ti25.0_1000C_160mmHg |  | cuboid | 3 | 3 | 2
|  | Cr24.875 Mo24.875 Ta24.875 Ti24.875 Y0.5 | 92 | at% | 1000 | mg/cm**2 | min | 160 | mmHg | {} |  |  |  |  | CrTaO4 + TiO3 |  | Continuous | polished(SiC), cleaned in deionized water then ethanol | Vacuum Arc Melting | Vacuum annealed (1200C, 20h) |  | https://doi.org/10.1016/j.ijrmhm.2021.105755 | 2022 | 92Fig.10_Cr24.875-M024.875-Ta24.875-Ti24.875-Y0.5_1000C_160mmHg |  | cuboid | 3 | 3 | 2
|  | Cr24.750 Mo24.750 Ta24.750 Ti24.750 Y1.0 | 92 | at% | 1000 | mg/cm**2 | min | 160 | mmHg | {} |  |  |  |  | CrTaO4 + TiO4 |  | Continuous | polished(SiC), cleaned in deionized water then ethanol | Vacuum Arc Melting | Vacuum annealed (1200C, 20h) |  | https://doi.org/10.1016/j.ijrmhm.2021.105755 | 2022 | 92Fig.10_Cr24.750-Mo24.750-Ta24.750-Ti24.750-Y1.0_1000C_160mmHg |  | cuboid | 3 | 3 | 2
|  | Ni53.76 Cr12.0 Co13.0 Al3.1 Ti4.04 W3.0 Mo2.9 Ta8.0 Hf0.2 | 93 | wt% | 900 | mg/cm**2 | hr | 160 | mmHg | {} |  |  |  |  | TiO2 + Cr2O3 |  | Interrupted | polished (2000 grit) cleaned | Vacuum Arc Melting | Solution treated (1180 C, 4h), aged (760C, 16h |  | https://doi.org/10.1016/j.jallcom.2022.164071 | 2022 | 93Fig.2_Ni53.76-Cr12-Co13-Al3.1-Ti4.04-W3-Mo2.9-Ta8-Hf0.2_900C_160mmHg |  | cylinder | 4 | 4 | 40
|  | Ni54.78 Cr11.9 Co13.0 Al2.98 Ti4.12 W3.0 Mo3 Ta3.0 Nb4.0 Hf0.22 | 93 | wt% | 900 | mg/cm**2 | hr | 160 | mmHg | {} |  |  |  |  | TiO2 + Cr2O4 |  | Interrupted | polished (2000 grit) cleaned | Vacuum Arc Melting | Solution treated (1180 C, 4h), aged (760C, 16h |  | https://doi.org/10.1016/j.jallcom.2022.164071 | 2022 | 93Fig.2_Ni54.78-Cr11.9-Co13-Al2.98-Ti4.12-W3-Mo3-Ta3-Nb4-Hf0.22_900C_160mmHg |  | cylinder | 4 | 4 | 40
|  | Ni55.38 Cr12.1 Co13.1 Al3.05 Ti4.08 W3.0 Mo6.0 Ta3.1 Hf0.19 | 93 | wt% | 900 | mg/cm**2 | hr | 160 | mmHg | {} |  |  |  |  | TiO2 + Cr2O5 |  | Interrupted | polished (2000 grit) cleaned | Vacuum Arc Melting | Solution treated (1180 C, 4h), aged (760C, 16h |  | https://doi.org/10.1016/j.jallcom.2022.164071 | 2022 | 93Fig.2_Ni55.38-Cr12.1-Co13.1-Al3.05-Ti4.08-W3-Mo6-Ta3.1-Hf0.19_900C_160mmHg |  | cylinder | 4 | 4 | 40
|  | Ni56.11 Cr11.8 Co13.0 Al3.05 Ti3.92 W6.0 Mo2.9 Ta3.0 Hf0.22 | 93 | wt% | 900 | mg/cm**2 | hr | 160 | mmHg | {} |  |  |  |  | TiO2 + Cr2O6 |  | Interrupted | polished (2000 grit) cleaned | Vacuum Arc Melting | Solution treated (1180 C, 4h), aged (760C, 16h |  | https://doi.org/10.1016/j.jallcom.2022.164071 | 2022 | 93Fig.2_Ni56.11-Cr11.8-Co13-Al3.05-Ti3.92-W6-Mo2.9-Ta3-Hf0.22_900C_160mmHg |  | cylinder | 4 | 4 | 40
|  | Ni57.06 Cr12.0 Co12.9 Al3.02 Ti4.12 W2.9 Mo2.9 Ta3.1 Hf2.0 | 93 | wt% | 900 | mg/cm**2 | hr | 160 | mmHg | {} |  |  |  |  | TiO2 + Cr2O7 |  | Interrupted | polished (2000 grit) cleaned | Vacuum Arc Melting | Solution treated (1180 C, 4h), aged (760C, 16h |  | https://doi.org/10.1016/j.jallcom.2022.164071 | 2022 | 93Fig.2_Ni57.06-Cr12-Co12.9-Al3.02-Ti4.12-W2.9-Mo2.9-Ta3.1-Hf2_900C_160mmHg |  | cylinder | 4 | 4 | 40
|  | Ni58.6 Cr12.2 Co13.0 Al3.03 Ti3.96 W3.0 Mo2.9 Ta3.1 Hf0.21 | 93 | wt% | 900 | mg/cm**2 | hr | 160 | mmHg | {} |  |  |  |  | TiO2 + Cr2O8 |  | Interrupted | polished (2000 grit) cleaned | Vacuum Arc Melting | Solution treated (1180 C, 4h), aged (760C, 16h |  | https://doi.org/10.1016/j.jallcom.2022.164071 | 2022 | 93Fig.2_Ni58.6-Cr12.2-Co13-Al3.03-Ti3.96-W3-Mo2.9-Ta3.1-Hf0.21_900C_160mmHg |  | cylinder | 4 | 4 | 40